## Sheet1
FORCE, N | Muscle With 20vol% Ethanol |  |  | STRAIN, % | Muscle With 20vol% Ethanol
| Along | Across | CrissCross |  | Along | Across | CrissCross
1 | 10.62 | 16.58 | 12.64 | 1 | 276 | 317 | 304
2 | 11.7 | 10.273 | 12.68 | 2 | 274 | 258 | 305
3 | 11.79 | 11.03 | 16.8 | 3 | 275 | 277 | 335
4 | 11.83 | 12.17 | 20.33 | 4 | 280 | 311 | 389
5 | 9.59 | 7.07 | 17.928 | 5 | 250 | 249 | 385
AVERAGE | 11.11 | 11.42 | 16.08 | AVERAGE | 271 | 282.4 | 343.6
ST.DEV. | 0.98 | 3.45 | 3.37 | ST.DEV. | 11.96 | 30.64 | 41.55