## 35 A Test 1
Shear Rate 1/s | Shear Stress Pa | Instantaneous Viscosity Pas | Strain | Target Shear Rate 1/s | Percentage Deviation % | Temperature °C | Time s | Thrust g | Accumulated Time s | Notes
0.5353 | 0.5838 | 1.09 | 0.5683 | 0.6141 | 12.82 | 24.2 | 0.5192 | 0 | 0.5192
1.527 | 1.806 | 1.182 | 2.094 | 1.609 | 5.053 | 24.2 | 1.523 | 0 | 1.523
2.517 | 3.089 | 1.227 | 4.629 | 2.603 | 3.292 | 24.2 | 2.511 | 0 | 2.511
3.541 | 4.33 | 1.223 | 8.289 | 3.631 | 2.48 | 24.2 | 3.526 | 0 | 3.526
4.53 | 5.512 | 1.217 | 12.75 | 4.625 | 2.055 | 24.2 | 4.525 | 0 | 4.525
5.521 | 6.71 | 1.215 | 18.27 | 5.62 | 1.76 | 24.2 | 5.511 | 0 | 5.511
6.511 | 7.947 | 1.221 | 25.02 | 6.614 | 1.569 | 24.2 | 6.524 | 0 | 6.524
7.468 | 9.068 | 1.214 | 32.28 | 7.576 | 1.428 | 24.2 | 7.524 | 0 | 7.524
8.49 | 10.27 | 1.21 | 40.93 | 8.603 | 1.318 | 24.2 | 8.509 | 0 | 8.509
9.514 | 11.44 | 1.203 | 50.76 | 9.631 | 1.212 | 24.2 | 9.524 | 0 | 9.524
10.47 | 12.45 | 1.189 | 60.9 | 10.59 | 1.129 | 24.2 | 10.52 | 0 | 10.52
11.46 | 13.65 | 1.191 | 72.39 | 11.59 | 1.092 | 24.2 | 11.51 | 0 | 11.51
12.48 | 14.56 | 1.166 | 85.49 | 12.61 | 1.036 | 24.2 | 12.52 | 0 | 12.52
13.44 | 15.52 | 1.154 | 98.54 | 13.58 | 0.9856 | 24.2 | 13.52 | 0 | 13.52
14.47 | 16.45 | 1.137 | 113 | 14.6 | 0.9244 | 24.2 | 14.51 | 0 | 14.51
15.46 | 17.37 | 1.124 | 129 | 15.6 | 0.9088 | 24.2 | 15.52 | 0 | 15.52
16.44 | 18.15 | 1.104 | 145.2 | 16.59 | 0.8965 | 24.2 | 16.52 | 0 | 16.52
17.43 | 18.92 | 1.085 | 162.6 | 17.59 | 0.8747 | 24.2 | 17.51 | 0 | 17.51
18.46 | 19.7 | 1.067 | 181.7 | 18.61 | 0.8426 | 24.2 | 18.52 | 0 | 18.52
19.42 | 20.31 | 1.046 | 200.5 | 19.58 | 0.8158 | 24.2 | 19.52 | 0 | 19.52
20.44 | 21.08 | 1.031 | 221.3 | 20.6 | 0.808 | 24.2 | 20.51 | 0 | 20.51
21.43 | 21.86 | 1.02 | 243.4 | 21.6 | 0.7897 | 24.2 | 21.52 | 0 | 21.52
22.42 | 22.91 | 1.022 | 265.1 | 22.59 | 0.7767 | 24.2 | 22.52 | 0 | 22.52
23.41 | 23.95 | 1.023 | 288.5 | 23.59 | 0.7666 | 24.2 | 23.51 | 0 | 23.51
24.43 | 25.28 | 1.035 | 314.2 | 24.61 | 0.7542 | 24.2 | 24.52 | 0 | 24.52
25.39 | 26.82 | 1.056 | 338.8 | 25.58 | 0.7361 | 24.2 | 25.52 | 0 | 25.52
26.38 | 28.46 | 1.079 | 365.2 | 26.57 | 0.7278 | 24.2 | 26.51 | 0 | 26.51
27.4 | 30.43 | 1.11 | 393.9 | 27.6 | 0.7116 | 24.2 | 27.52 | 0 | 27.52
28.39 | 32.27 | 1.137 | 421.4 | 28.59 | 0.7094 | 24.2 | 28.52 | 0 | 28.52
29.38 | 33.7 | 1.147 | 450.8 | 29.59 | 0.7109 | 24.2 | 29.51 | 0 | 29.51
30.37 | 34.76 | 1.145 | 482.2 | 30.58 | 0.6991 | 24.2 | 30.52 | 0 | 30.52
31.36 | 35.71 | 1.139 | 513 | 31.58 | 0.6895 | 24.2 | 31.52 | 0 | 31.52
32.35 | 36.04 | 1.114 | 545.4 | 32.57 | 0.6701 | 24.2 | 32.51 | 0 | 32.51
33.38 | 36.55 | 1.095 | 579.9 | 33.6 | 0.6637 | 24.2 | 33.53 | 0 | 33.53
34.34 | 36.24 | 1.055 | 613.1 | 34.56 | 0.646 | 24.2 | 34.53 | 0 | 34.53
35.37 | 36.26 | 1.025 | 649 | 35.59 | 0.6193 | 24.2 | 35.51 | 0 | 35.51
36.38 | 35.75 | 0.9828 | 686.6 | 36.62 | 0.6473 | 24.2 | 36.53 | 0 | 36.53
37.32 | 36.56 | 0.9797 | 722.7 | 37.58 | 0.688 | 24.2 | 37.53 | 0 | 37.53
38.32 | 37.44 | 0.9769 | 761.1 | 38.57 | 0.651 | 24.2 | 38.51 | 0 | 38.51
39.35 | 39.77 | 1.011 | 802.3 | 39.6 | 0.631 | 24.2 | 39.52 | 0 | 39.52
40.3 | 41.83 | 1.038 | 841.3 | 40.56 | 0.6344 | 24.2 | 40.52 | 0 | 40.52
41.29 | 44.66 | 1.081 | 882.7 | 41.56 | 0.6264 | 24.2 | 41.51 | 0 | 41.51
42.32 | 47.41 | 1.12 | 926.4 | 42.58 | 0.6226 | 24.2 | 42.53 | 0 | 42.53
43.3 | 49.54 | 1.144 | 969 | 43.58 | 0.6234 | 24.2 | 43.53 | 0 | 43.53
44.3 | 50.97 | 1.151 | 1013 | 44.57 | 0.621 | 24.2 | 44.51 | 0 | 44.51
45.32 | 51.76 | 1.142 | 1060 | 45.6 | 0.6036 | 24.2 | 45.52 | 0 | 45.52
46.28 | 51.81 | 1.12 | 1106 | 46.56 | 0.6087 | 24.2 | 46.53 | 0 | 46.53
47.27 | 51.3 | 1.085 | 1153 | 47.56 | 0.597 | 24.2 | 47.51 | 0 | 47.51
48.29 | 50.62 | 1.048 | 1203 | 48.58 | 0.6039 | 24.2 | 48.52 | 0 | 48.52
49.25 | 50.02 | 1.016 | 1250 | 49.54 | 0.5908 | 24.2 | 49.52 | 0 | 49.52
50.27 | 50.39 | 1.003 | 1302 | 50.57 | 0.5997 | 24.2 | 50.51 | 0 | 50.51
51.29 | 52.66 | 1.027 | 1355 | 51.6 | 0.5947 | 24.2 | 51.53 | 0 | 51.53
52.25 | 55.8 | 1.068 | 1405 | 52.56 | 0.5909 | 24.2 | 52.52 | 0 | 52.52
53.24 | 59.14 | 1.111 | 1458 | 53.55 | 0.5853 | 24.2 | 53.51 | 0 | 53.51
54.26 | 61.62 | 1.136 | 1515 | 54.58 | 0.5842 | 24.2 | 54.53 | 0 | 54.53
55.22 | 62.63 | 1.134 | 1569 | 55.54 | 0.581 | 24.2 | 55.52 | 0 | 55.52
56.21 | 62.47 | 1.111 | 1625 | 56.54 | 0.5785 | 24.2 | 56.51 | 0 | 56.51
57.23 | 60.88 | 1.064 | 1684 | 57.57 | 0.5786 | 24.2 | 57.53 | 0 | 57.53
58.22 | 58.98 | 1.013 | 1741 | 58.56 | 0.5803 | 24.2 | 58.53 | 0 | 58.53
59.21 | 58.11 | 0.9814 | 1801 | 59.56 | 0.5783 | 24.2 | 59.51 | 0 | 59.51
60.24 | 60.37 | 1.002 | 1863 | 60.58 | 0.574 | 24.2 | 60.52 | 0 | 60.52
61.2 | 64.39 | 1.052 | 1922 | 61.55 | 0.5661 | 24.2 | 61.53 | 0 | 61.53
62.19 | 69.03 | 1.11 | 1985 | 62.54 | 0.5631 | 24.2 | 62.51 | 0 | 62.51
63.21 | 71.97 | 1.139 | 2050 | 63.57 | 0.5545 | 24.2 | 63.52 | 0 | 63.52
64.17 | 72.62 | 1.132 | 2113 | 64.53 | 0.5599 | 24.2 | 64.52 | 0 | 64.52
65.16 | 71.48 | 1.097 | 2178 | 65.52 | 0.5564 | 24.2 | 65.51 | 0 | 65.51
66.21 | 68.83 | 1.039 | 2247 | 66.58 | 0.5565 | 24.2 | 66.52 | 0 | 66.52
67.17 | 67.11 | 0.9992 | 2312 | 67.55 | 0.5633 | 24.2 | 67.52 | 0 | 67.52
68.16 | 68.57 | 1.006 | 2380 | 68.54 | 0.5552 | 24.2 | 68.51 | 0 | 68.51
69.19 | 73.49 | 1.062 | 2453 | 69.57 | 0.5488 | 24.2 | 69.52 | 0 | 69.52
70.14 | 78.15 | 1.114 | 2521 | 70.53 | 0.5469 | 24.2 | 70.52 | 0 | 70.52
71.13 | 81.31 | 1.143 | 2592 | 71.52 | 0.5495 | 24.2 | 71.51 | 0 | 71.51
72.16 | 80 | 1.109 | 2667 | 72.55 | 0.5386 | 24.2 | 72.52 | 0 | 72.52
73.14 | 77.33 | 1.057 | 2738 | 73.55 | 0.5478 | 24.2 | 73.52 | 0 | 73.52
74.13 | 75.1 | 1.013 | 2813 | 74.54 | 0.5521 | 24.2 | 74.51 | 0 | 74.51
75.15 | 74.92 | 0.9969 | 2890 | 75.57 | 0.5476 | 24.2 | 75.52 | 0 | 75.52
76.11 | 79.65 | 1.046 | 2964 | 76.53 | 0.5441 | 24.2 | 76.52 | 0 | 76.52
77.11 | 85.22 | 1.105 | 3042 | 77.52 | 0.5399 | 24.2 | 77.51 | 0 | 77.51
78.13 | 88.47 | 1.132 | 3123 | 78.55 | 0.5346 | 24.2 | 78.52 | 0 | 78.52
79.09 | 87.69 | 1.109 | 3199 | 79.51 | 0.5352 | 24.2 | 79.52 | 0 | 79.52
80.08 | 84.01 | 1.049 | 3280 | 80.51 | 0.5358 | 24.2 | 80.51 | 0 | 80.51
81.12 | 80.13 | 0.9877 | 3365 | 81.57 | 0.5472 | 24.2 | 81.52 | 0 | 81.52
82.08 | 81.92 | 0.9981 | 3444 | 82.53 | 0.5435 | 24.2 | 82.52 | 0 | 82.52
83.08 | 88.38 | 1.064 | 3527 | 83.52 | 0.5348 | 24.2 | 83.51 | 0 | 83.51
84.1 | 94.5 | 1.124 | 3614 | 84.55 | 0.5317 | 24.2 | 84.52 | 0 | 84.52
85.06 | 95.29 | 1.12 | 3698 | 85.51 | 0.5271 | 24.2 | 85.52 | 0 | 85.52
86.04 | 91.63 | 1.065 | 3785 | 86.51 | 0.5333 | 24.2 | 86.51 | 0 | 86.51
87.07 | 86.92 | 0.9983 | 3874 | 87.54 | 0.5356 | 24.2 | 87.52 | 0 | 87.52
88.06 | 87.93 | 0.9986 | 3959 | 88.53 | 0.5331 | 24.2 | 88.52 | 0 | 88.52
89.05 | 95.01 | 1.067 | 4051 | 89.52 | 0.5315 | 24.2 | 89.51 | 0 | 89.51
90.08 | 101.1 | 1.123 | 4142 | 90.55 | 0.5234 | 24.2 | 90.52 | 0 | 90.52
91.04 | 101.5 | 1.115 | 4230 | 91.51 | 0.5205 | 24.2 | 91.52 | 0 | 91.52
92.02 | 96.87 | 1.053 | 4326 | 92.51 | 0.5257 | 24.2 | 92.51 | 0 | 92.51
93.04 | 92.08 | 0.9897 | 4420 | 93.54 | 0.5347 | 24.2 | 93.52 | 0 | 93.52
94 | 94.88 | 1.009 | 4511 | 94.5 | 0.5274 | 24.2 | 94.52 | 0 | 94.52
94.99 | 103 | 1.084 | 4606 | 95.49 | 0.5225 | 24.2 | 95.51 | 0 | 95.51
96.05 | 107.8 | 1.123 | 4707 | 96.55 | 0.5188 | 24.2 | 96.52 | 0 | 96.52
97 | 105.5 | 1.087 | 4802 | 97.51 | 0.525 | 24.2 | 97.52 | 0 | 97.52
97.99 | 99.26 | 1.013 | 4899 | 98.51 | 0.5282 | 24.2 | 98.51 | 0 | 98.51
99.01 | 97.95 | 0.9894 | 5001 | 99.54 | 0.5304 | 24.2 | 99.52 | 0 | 99.52

## 35 A Test 2
Shear Rate 1/s | Shear Stress Pa | Instantaneous Viscosity Pas | Strain | Target Shear Rate 1/s | Percentage Deviation % | Temperature °C | Time s | Thrust g | Accumulated Time s | Notes
0.5196 | 0.633 | 1.218 | 0.5322 | 0.5975 | 13.04 | 23 | 0.5041 | 0 | 0.5041
1.528 | 1.846 | 1.208 | 2.093 | 1.609 | 5.011 | 23 | 1.508 | 0 | 1.508
2.519 | 3.103 | 1.232 | 4.627 | 2.603 | 3.242 | 23 | 2.509 | 0 | 2.509
3.509 | 4.323 | 1.232 | 8.151 | 3.598 | 2.475 | 23 | 3.508 | 0 | 3.508
4.498 | 5.629 | 1.252 | 12.75 | 4.592 | 2.057 | 23 | 4.507 | 0 | 4.507
5.487 | 6.822 | 1.243 | 18.27 | 5.587 | 1.79 | 23 | 5.508 | 0 | 5.508
6.478 | 8.052 | 1.243 | 24.79 | 6.581 | 1.571 | 23 | 6.508 | 0 | 6.508
7.466 | 9.305 | 1.246 | 32.29 | 7.576 | 1.442 | 23 | 7.508 | 0 | 7.508
8.492 | 10.53 | 1.24 | 40.92 | 8.603 | 1.297 | 23 | 8.508 | 0 | 8.508
9.483 | 11.8 | 1.245 | 50.43 | 9.598 | 1.2 | 23 | 9.508 | 0 | 9.508
10.47 | 13.07 | 1.249 | 60.9 | 10.59 | 1.149 | 23 | 10.51 | 0 | 10.51
11.46 | 14.25 | 1.243 | 72.39 | 11.59 | 1.094 | 23 | 11.51 | 0 | 11.51
12.45 | 15.44 | 1.24 | 85.06 | 12.58 | 1.032 | 23 | 12.51 | 0 | 12.51
13.44 | 16.69 | 1.242 | 98.54 | 13.58 | 0.9679 | 23 | 13.51 | 0 | 13.51
14.44 | 17.85 | 1.236 | 113 | 14.57 | 0.926 | 23 | 14.51 | 0 | 14.51
15.42 | 19.08 | 1.237 | 128.5 | 15.57 | 0.9131 | 23 | 15.51 | 0 | 15.51
16.44 | 20.23 | 1.23 | 145.2 | 16.59 | 0.8967 | 23.1 | 16.51 | 0 | 16.51
17.43 | 21.24 | 1.218 | 162.6 | 17.59 | 0.8675 | 23.1 | 17.51 | 0 | 17.51
18.43 | 22.33 | 1.212 | 181.1 | 18.58 | 0.8432 | 23.1 | 18.51 | 0 | 18.51
19.42 | 23.37 | 1.204 | 200.5 | 19.58 | 0.813 | 23.1 | 19.51 | 0 | 19.51
20.41 | 24.38 | 1.195 | 221.3 | 20.57 | 0.7994 | 23.1 | 20.51 | 0 | 20.51
21.43 | 25.46 | 1.188 | 242.7 | 21.6 | 0.7944 | 23.1 | 21.51 | 0 | 21.51
22.42 | 26.62 | 1.188 | 265.1 | 22.59 | 0.7761 | 23.1 | 22.51 | 0 | 22.51
23.38 | 27.85 | 1.192 | 288.5 | 23.55 | 0.7606 | 23.1 | 23.51 | 0 | 23.51
24.4 | 29.23 | 1.198 | 313.4 | 24.58 | 0.7396 | 23.1 | 24.51 | 0 | 24.51
25.39 | 30.66 | 1.208 | 338.8 | 25.58 | 0.738 | 23.1 | 25.51 | 0 | 25.51
26.38 | 32.05 | 1.215 | 365.1 | 26.57 | 0.7193 | 23.1 | 26.51 | 0 | 26.51
27.4 | 33.75 | 1.232 | 393 | 27.6 | 0.714 | 23.1 | 27.51 | 0 | 27.51
28.39 | 35.28 | 1.243 | 421.4 | 28.59 | 0.7129 | 23.1 | 28.51 | 0 | 28.51
29.38 | 36.6 | 1.246 | 450.8 | 29.59 | 0.7028 | 23.1 | 29.51 | 0 | 29.51
30.34 | 37.75 | 1.244 | 481.2 | 30.55 | 0.6952 | 23.1 | 30.51 | 0 | 30.51
31.36 | 38.86 | 1.239 | 513 | 31.58 | 0.6743 | 23.1 | 31.51 | 0 | 31.51
32.35 | 39.47 | 1.22 | 545.4 | 32.57 | 0.6756 | 23.2 | 32.51 | 0 | 32.51
33.35 | 39.59 | 1.187 | 578.8 | 33.57 | 0.6574 | 23.2 | 33.51 | 0 | 33.51
34.34 | 40.12 | 1.168 | 613.1 | 34.56 | 0.6497 | 23.2 | 34.51 | 0 | 34.51
35.34 | 40 | 1.132 | 649.1 | 35.59 | 0.6925 | 23.2 | 35.51 | 0 | 35.51
36.34 | 39.16 | 1.078 | 685.4 | 36.58 | 0.651 | 23.2 | 36.51 | 0 | 36.51
37.34 | 39.83 | 1.067 | 722.7 | 37.58 | 0.6301 | 23.2 | 37.51 | 0 | 37.51
38.32 | 39.92 | 1.042 | 761.1 | 38.57 | 0.6504 | 23.2 | 38.51 | 0 | 38.51
39.31 | 40.49 | 1.03 | 801 | 39.57 | 0.6392 | 23.2 | 39.51 | 0 | 39.51
40.31 | 42.29 | 1.049 | 841.3 | 40.56 | 0.6235 | 23.2 | 40.51 | 0 | 40.51
41.3 | 44.88 | 1.087 | 882.7 | 41.56 | 0.6251 | 23.2 | 41.51 | 0 | 41.51
42.28 | 47.6 | 1.126 | 924.9 | 42.55 | 0.6238 | 23.2 | 42.51 | 0 | 42.51
43.31 | 50.78 | 1.173 | 969 | 43.58 | 0.6207 | 23.2 | 43.51 | 0 | 43.51
44.29 | 53.39 | 1.205 | 1013 | 44.57 | 0.6218 | 23.2 | 44.51 | 0 | 44.51
45.29 | 54.96 | 1.214 | 1059 | 45.57 | 0.6094 | 23.2 | 45.51 | 0 | 45.51
46.28 | 56.09 | 1.212 | 1106 | 46.56 | 0.6024 | 23.2 | 46.51 | 0 | 46.51
47.27 | 55.75 | 1.179 | 1153 | 47.56 | 0.6 | 23.2 | 47.51 | 0 | 47.51
48.26 | 55.09 | 1.141 | 1201 | 48.55 | 0.593 | 23.2 | 48.51 | 0 | 48.51
49.25 | 54.33 | 1.103 | 1250 | 49.54 | 0.5963 | 23.2 | 49.51 | 0 | 49.51
50.27 | 54.91 | 1.092 | 1302 | 50.57 | 0.5938 | 23.2 | 50.51 | 0 | 50.51
51.26 | 57.38 | 1.119 | 1353 | 51.57 | 0.5933 | 23.2 | 51.51 | 0 | 51.51
52.25 | 60.66 | 1.161 | 1405 | 52.56 | 0.5948 | 23.2 | 52.51 | 0 | 52.51
53.24 | 64.2 | 1.206 | 1458 | 53.55 | 0.5885 | 23.2 | 53.51 | 0 | 53.51
54.23 | 67.14 | 1.238 | 1513 | 54.55 | 0.5885 | 23.2 | 54.51 | 0 | 54.51
55.22 | 68.6 | 1.242 | 1569 | 55.54 | 0.5805 | 23.2 | 55.51 | 0 | 55.51
56.21 | 69.23 | 1.232 | 1625 | 56.54 | 0.5769 | 23.2 | 56.51 | 0 | 56.51
57.2 | 68.07 | 1.19 | 1682 | 57.53 | 0.583 | 23.2 | 57.51 | 0 | 57.51
58.22 | 67.09 | 1.152 | 1741 | 58.56 | 0.5788 | 23.2 | 58.51 | 0 | 58.51
59.22 | 67.04 | 1.132 | 1801 | 59.56 | 0.571 | 23.3 | 59.51 | 0 | 59.51
60.21 | 68.8 | 1.143 | 1861 | 60.55 | 0.5687 | 23.3 | 60.51 | 0 | 60.51
61.2 | 71.6 | 1.17 | 1922 | 61.55 | 0.566 | 23.3 | 61.51 | 0 | 61.51
62.19 | 75.31 | 1.211 | 1985 | 62.54 | 0.5638 | 23.3 | 62.51 | 0 | 62.51
63.18 | 78.01 | 1.235 | 2048 | 63.53 | 0.5642 | 23.3 | 63.51 | 0 | 63.51
64.17 | 79.16 | 1.234 | 2113 | 64.53 | 0.5594 | 23.3 | 64.51 | 0 | 64.51
65.15 | 78.64 | 1.207 | 2178 | 65.52 | 0.5626 | 23.3 | 65.51 | 0 | 65.51
66.18 | 76.83 | 1.161 | 2245 | 66.55 | 0.5604 | 23.3 | 66.51 | 0 | 66.51
67.16 | 75.78 | 1.128 | 2312 | 67.55 | 0.5643 | 23.3 | 67.51 | 0 | 67.51
68.15 | 77.37 | 1.135 | 2380 | 68.54 | 0.5626 | 23.3 | 68.51 | 0 | 68.51
69.14 | 81.1 | 1.173 | 2451 | 69.53 | 0.564 | 23.3 | 69.51 | 0 | 69.51
70.14 | 85.73 | 1.222 | 2521 | 70.53 | 0.5553 | 23.3 | 70.51 | 0 | 70.51
71.13 | 88.34 | 1.242 | 2592 | 71.52 | 0.5439 | 23.3 | 71.51 | 0 | 71.51
72.12 | 90.15 | 1.25 | 2664 | 72.52 | 0.5528 | 23.3 | 72.51 | 0 | 72.51
73.13 | 87.99 | 1.203 | 2738 | 73.55 | 0.561 | 23.3 | 73.51 | 0 | 73.51
74.12 | 84.58 | 1.141 | 2813 | 74.54 | 0.5609 | 23.3 | 74.51 | 0 | 74.51
75.11 | 84.95 | 1.131 | 2888 | 75.53 | 0.557 | 23.3 | 75.51 | 0 | 75.51
76.11 | 88.5 | 1.163 | 2964 | 76.53 | 0.5492 | 23.3 | 76.51 | 0 | 76.51
77.1 | 93.22 | 1.209 | 3042 | 77.52 | 0.5433 | 23.3 | 77.51 | 0 | 77.51
78.1 | 96.86 | 1.24 | 3120 | 78.52 | 0.5363 | 23.3 | 78.51 | 0 | 78.51
79.09 | 96.91 | 1.225 | 3199 | 79.51 | 0.5364 | 23.3 | 79.51 | 0 | 79.51
80.07 | 94.04 | 1.174 | 3280 | 80.51 | 0.539 | 23.3 | 80.51 | 0 | 80.51
81.09 | 91.3 | 1.126 | 3362 | 81.54 | 0.5416 | 23.3 | 81.51 | 0 | 81.51
82.08 | 92.71 | 1.129 | 3444 | 82.53 | 0.5426 | 23.3 | 82.51 | 0 | 82.51
83.08 | 97.61 | 1.175 | 3527 | 83.52 | 0.5373 | 23.4 | 83.51 | 0 | 83.51
84.07 | 103 | 1.225 | 3611 | 84.52 | 0.5299 | 23.4 | 84.51 | 0 | 84.51
85.06 | 104.3 | 1.226 | 3698 | 85.51 | 0.5313 | 23.4 | 85.51 | 0 | 85.51
86.04 | 101.7 | 1.182 | 3784 | 86.51 | 0.5334 | 23.4 | 86.51 | 0 | 86.51
87.03 | 98.05 | 1.127 | 3871 | 87.5 | 0.5415 | 23.4 | 87.51 | 0 | 87.51
88.02 | 98.39 | 1.118 | 3960 | 88.5 | 0.5377 | 23.4 | 88.51 | 0 | 88.51
89.05 | 103.8 | 1.166 | 4049 | 89.52 | 0.5322 | 23.4 | 89.51 | 0 | 89.51
90.04 | 109.6 | 1.218 | 4139 | 90.52 | 0.5263 | 23.4 | 90.51 | 0 | 90.51
91.03 | 110.9 | 1.218 | 4230 | 91.51 | 0.5227 | 23.4 | 91.51 | 0 | 91.51
92.02 | 107.2 | 1.165 | 4324 | 92.51 | 0.525 | 23.4 | 92.51 | 0 | 92.51
93.01 | 103.4 | 1.112 | 4419 | 93.5 | 0.526 | 23.4 | 93.51 | 0 | 93.51
94 | 105.5 | 1.123 | 4511 | 94.5 | 0.5276 | 23.4 | 94.51 | 0 | 94.51
94.99 | 111.9 | 1.178 | 4606 | 95.49 | 0.5206 | 23.4 | 95.51 | 0 | 95.51
96.02 | 117 | 1.219 | 4705 | 96.52 | 0.5207 | 23.4 | 96.51 | 0 | 96.51
97.01 | 115.4 | 1.189 | 4802 | 97.51 | 0.5178 | 23.4 | 97.51 | 0 | 97.51
97.99 | 110 | 1.123 | 4900 | 98.51 | 0.5285 | 23.4 | 98.51 | 0 | 98.51
98.97 | 109.1 | 1.102 | 4998 | 99.5 | 0.5295 | 23.4 | 99.51 | 0 | 99.51