## 35 B Test 1
Shear Rate 1/s | Shear Stress Pa | Instantaneous Viscosity Pas | Strain | Target Shear Rate 1/s | Percentage Deviation % | Temperature °C | Time s | Thrust g | Accumulated Time s | Notes
0.536 | 0.5736 | 1.07 | 0.533 | 0.6141 | 12.71 | 24.3 | 0.5074 | 0 | 0.5074
1.56 | 1.809 | 1.159 | 2.162 | 1.642 | 4.953 | 24.3 | 1.527 | 0 | 1.527
2.518 | 2.946 | 1.17 | 4.628 | 2.603 | 3.282 | 24.3 | 2.526 | 0 | 2.526
3.508 | 4.117 | 1.174 | 8.151 | 3.598 | 2.502 | 24.3 | 3.512 | 0 | 3.512
4.531 | 5.29 | 1.168 | 12.92 | 4.625 | 2.042 | 24.3 | 4.526 | 0 | 4.526
5.52 | 6.496 | 1.177 | 18.27 | 5.62 | 1.77 | 24.3 | 5.526 | 0 | 5.526
6.511 | 7.622 | 1.171 | 24.79 | 6.614 | 1.559 | 24.3 | 6.512 | 0 | 6.512
7.502 | 8.827 | 1.177 | 32.55 | 7.609 | 1.397 | 24.3 | 7.526 | 0 | 7.526
8.492 | 10 | 1.178 | 40.92 | 8.603 | 1.291 | 24.3 | 8.526 | 0 | 8.526
9.483 | 11.15 | 1.175 | 50.42 | 9.598 | 1.199 | 24.3 | 9.512 | 0 | 9.512
10.51 | 12.38 | 1.179 | 61.28 | 10.63 | 1.135 | 24.3 | 10.53 | 0 | 10.53
11.46 | 13.47 | 1.176 | 72.39 | 11.59 | 1.086 | 24.3 | 11.53 | 0 | 11.53
12.48 | 14.8 | 1.185 | 85.07 | 12.61 | 1.042 | 24.3 | 12.51 | 0 | 12.51
13.47 | 15.97 | 1.186 | 99.01 | 13.61 | 1.002 | 24.3 | 13.53 | 0 | 13.53
14.46 | 17.2 | 1.189 | 113 | 14.6 | 0.9571 | 24.3 | 14.53 | 0 | 14.53
15.45 | 18.46 | 1.194 | 128.5 | 15.6 | 0.9191 | 24.3 | 15.51 | 0 | 15.51
16.48 | 19.73 | 1.197 | 145.8 | 16.63 | 0.8957 | 24.3 | 16.53 | 0 | 16.53
17.43 | 20.95 | 1.202 | 162.6 | 17.59 | 0.8698 | 24.3 | 17.53 | 0 | 17.53
18.43 | 22.16 | 1.203 | 181.1 | 18.58 | 0.8371 | 24.3 | 18.51 | 0 | 18.51
19.45 | 23.3 | 1.198 | 201.2 | 19.61 | 0.8077 | 24.3 | 19.53 | 0 | 19.53
20.44 | 24.52 | 1.2 | 221.3 | 20.6 | 0.8026 | 24.3 | 20.53 | 0 | 20.53
21.43 | 25.54 | 1.192 | 242.7 | 21.6 | 0.7898 | 24.3 | 21.51 | 0 | 21.51
22.45 | 26.76 | 1.192 | 265.9 | 22.63 | 0.7723 | 24.3 | 22.53 | 0 | 22.53
23.41 | 27.67 | 1.182 | 288.5 | 23.59 | 0.7589 | 24.3 | 23.53 | 0 | 23.53
24.4 | 28.68 | 1.176 | 313.4 | 24.58 | 0.7516 | 24.3 | 24.51 | 0 | 24.51
25.42 | 29.62 | 1.165 | 339.6 | 25.61 | 0.7382 | 24.3 | 25.53 | 0 | 25.53
26.38 | 30.35 | 1.151 | 365.1 | 26.57 | 0.7243 | 24.3 | 26.53 | 0 | 26.53
27.4 | 31.39 | 1.146 | 393 | 27.6 | 0.7129 | 24.3 | 27.51 | 0 | 27.51
28.43 | 32.19 | 1.132 | 422.4 | 28.63 | 0.7005 | 24.3 | 28.53 | 0 | 28.53
29.38 | 32.87 | 1.119 | 450.8 | 29.59 | 0.6954 | 24.3 | 29.53 | 0 | 29.53
30.37 | 33.57 | 1.105 | 481.1 | 30.58 | 0.6829 | 24.3 | 30.51 | 0 | 30.51
31.4 | 34.46 | 1.098 | 514.1 | 31.61 | 0.6715 | 24.3 | 31.53 | 0 | 31.53
32.35 | 35.43 | 1.095 | 545.4 | 32.57 | 0.6767 | 24.3 | 32.53 | 0 | 32.53
33.34 | 36.53 | 1.096 | 578.8 | 33.57 | 0.6647 | 24.3 | 33.51 | 0 | 33.51
34.36 | 38.15 | 1.11 | 614.3 | 34.59 | 0.6705 | 24.3 | 34.53 | 0 | 34.53
35.34 | 39.49 | 1.117 | 649.1 | 35.59 | 0.7015 | 24.3 | 35.53 | 0 | 35.53
36.34 | 41.86 | 1.152 | 685.4 | 36.58 | 0.6536 | 24.3 | 36.51 | 0 | 36.51
37.38 | 42.6 | 1.14 | 724 | 37.61 | 0.6096 | 24.3 | 37.53 | 0 | 37.53
38.32 | 44.23 | 1.154 | 761.1 | 38.57 | 0.6404 | 24.3 | 38.53 | 0 | 38.53
39.31 | 44.97 | 1.144 | 801 | 39.57 | 0.6393 | 24.3 | 39.51 | 0 | 39.51
40.34 | 46.46 | 1.152 | 842.7 | 40.59 | 0.627 | 24.3 | 40.53 | 0 | 40.53
41.29 | 47.25 | 1.144 | 882.7 | 41.56 | 0.6282 | 24.3 | 41.53 | 0 | 41.53
42.28 | 47.8 | 1.13 | 925 | 42.55 | 0.6307 | 24.3 | 42.51 | 0 | 42.51
43.34 | 48.58 | 1.121 | 970.5 | 43.61 | 0.6181 | 24.3 | 43.53 | 0 | 43.53
44.3 | 49.34 | 1.114 | 1013 | 44.57 | 0.6197 | 24.3 | 44.53 | 0 | 44.53
45.29 | 50.43 | 1.113 | 1059 | 45.57 | 0.6116 | 24.3 | 45.51 | 0 | 45.51
46.31 | 52.12 | 1.125 | 1107 | 46.59 | 0.6109 | 24.3 | 46.53 | 0 | 46.53
47.27 | 53.98 | 1.142 | 1153 | 47.56 | 0.6013 | 24.3 | 47.53 | 0 | 47.53
48.26 | 55.86 | 1.157 | 1201 | 48.55 | 0.593 | 24.3 | 48.51 | 0 | 48.51
49.28 | 57.58 | 1.168 | 1252 | 49.58 | 0.6033 | 24.3 | 49.53 | 0 | 49.53
50.27 | 58.94 | 1.173 | 1302 | 50.57 | 0.5927 | 24.3 | 50.53 | 0 | 50.53
51.26 | 59.95 | 1.17 | 1354 | 51.57 | 0.5894 | 24.3 | 51.51 | 0 | 51.51
52.29 | 60.42 | 1.156 | 1407 | 52.59 | 0.5849 | 24.3 | 52.53 | 0 | 52.53
53.24 | 60.65 | 1.139 | 1459 | 53.55 | 0.5906 | 24.3 | 53.53 | 0 | 53.53
54.23 | 61.1 | 1.127 | 1513 | 54.55 | 0.5912 | 24.3 | 54.51 | 0 | 54.51
55.25 | 61.98 | 1.122 | 1571 | 55.58 | 0.5808 | 24.3 | 55.53 | 0 | 55.53
56.21 | 63.37 | 1.127 | 1625 | 56.54 | 0.5789 | 24.3 | 56.53 | 0 | 56.53
57.2 | 65.35 | 1.142 | 1682 | 57.53 | 0.5812 | 24.3 | 57.51 | 0 | 57.51
58.26 | 67.64 | 1.161 | 1743 | 58.59 | 0.5686 | 24.3 | 58.53 | 0 | 58.53
59.22 | 69.24 | 1.169 | 1801 | 59.56 | 0.5682 | 24.3 | 59.53 | 0 | 59.53
60.21 | 70.64 | 1.173 | 1862 | 60.55 | 0.5652 | 24.3 | 60.51 | 0 | 60.51
61.23 | 71.11 | 1.161 | 1924 | 61.58 | 0.568 | 24.3 | 61.53 | 0 | 61.53
62.19 | 71.04 | 1.142 | 1986 | 62.54 | 0.5634 | 24.3 | 62.53 | 0 | 62.53
63.18 | 71.1 | 1.125 | 2048 | 63.53 | 0.5624 | 24.3 | 63.51 | 0 | 63.51
64.2 | 72.18 | 1.124 | 2115 | 64.56 | 0.5667 | 24.3 | 64.53 | 0 | 64.53
65.15 | 74.19 | 1.139 | 2179 | 65.52 | 0.5643 | 24.3 | 65.53 | 0 | 65.53
66.18 | 76.73 | 1.159 | 2246 | 66.55 | 0.5589 | 24.3 | 66.51 | 0 | 66.51
67.21 | 78.83 | 1.173 | 2314 | 67.58 | 0.5521 | 24.3 | 67.53 | 0 | 67.53
68.15 | 80.26 | 1.178 | 2382 | 68.54 | 0.5626 | 24.3 | 68.53 | 0 | 68.53
69.15 | 80.46 | 1.164 | 2452 | 69.53 | 0.5597 | 24.3 | 69.51 | 0 | 69.51
70.17 | 80.41 | 1.146 | 2523 | 70.56 | 0.5575 | 24.3 | 70.52 | 0 | 70.52
71.13 | 79.79 | 1.122 | 2593 | 71.52 | 0.5456 | 24.3 | 71.53 | 0 | 71.53
72.11 | 81.84 | 1.135 | 2665 | 72.52 | 0.5671 | 24.3 | 72.51 | 0 | 72.51
73.18 | 84.52 | 1.155 | 2741 | 73.58 | 0.5469 | 24.3 | 73.52 | 0 | 73.52
74.12 | 85.9 | 1.159 | 2814 | 74.54 | 0.5618 | 24.3 | 74.52 | 0 | 74.52
75.12 | 87.89 | 1.17 | 2889 | 75.53 | 0.5472 | 24.3 | 75.51 | 0 | 75.51
76.14 | 88.45 | 1.162 | 2966 | 76.56 | 0.5462 | 24.3 | 76.53 | 0 | 76.53
77.1 | 87.75 | 1.138 | 3043 | 77.52 | 0.5475 | 24.3 | 77.52 | 0 | 77.52
78.09 | 87.53 | 1.121 | 3120 | 78.52 | 0.5432 | 24.3 | 78.51 | 0 | 78.51
79.11 | 88.74 | 1.122 | 3202 | 79.55 | 0.5445 | 24.3 | 79.52 | 0 | 79.52
80.07 | 91.52 | 1.143 | 3281 | 80.51 | 0.5404 | 24.3 | 80.52 | 0 | 80.52
81.1 | 94.31 | 1.163 | 3363 | 81.54 | 0.5334 | 24.3 | 81.51 | 0 | 81.51
82.12 | 95.83 | 1.167 | 3447 | 82.56 | 0.5388 | 24.3 | 82.52 | 0 | 82.52
83.08 | 95.45 | 1.149 | 3528 | 83.52 | 0.5325 | 24.3 | 83.52 | 0 | 83.52
84.06 | 94.6 | 1.125 | 3613 | 84.52 | 0.5373 | 24.3 | 84.51 | 0 | 84.51
85.09 | 95.09 | 1.118 | 3701 | 85.54 | 0.5347 | 24.3 | 85.52 | 0 | 85.52
86.04 | 97.6 | 1.134 | 3785 | 86.51 | 0.5336 | 24.3 | 86.52 | 0 | 86.52
87.03 | 100.8 | 1.158 | 3872 | 87.5 | 0.5363 | 24.3 | 87.51 | 0 | 87.51
88.06 | 102.7 | 1.166 | 3963 | 88.53 | 0.5287 | 24.3 | 88.52 | 0 | 88.52
89.05 | 102.2 | 1.147 | 4051 | 89.52 | 0.5312 | 24.3 | 89.52 | 0 | 89.52
90.04 | 101 | 1.121 | 4141 | 90.52 | 0.5312 | 24.3 | 90.51 | 0 | 90.51
91.06 | 101.6 | 1.116 | 4233 | 91.54 | 0.531 | 24.3 | 91.52 | 0 | 91.52
92.02 | 104.4 | 1.134 | 4326 | 92.51 | 0.5269 | 24.3 | 92.52 | 0 | 92.52
93.01 | 107.5 | 1.156 | 4419 | 93.5 | 0.5239 | 24.3 | 93.51 | 0 | 93.51
94.04 | 108.8 | 1.157 | 4514 | 94.53 | 0.523 | 24.3 | 94.52 | 0 | 94.52
94.99 | 107.5 | 1.132 | 4608 | 95.49 | 0.5269 | 24.3 | 95.52 | 0 | 95.52
96.01 | 106.5 | 1.11 | 4705 | 96.52 | 0.5221 | 24.3 | 96.51 | 0 | 96.51
97.04 | 108.4 | 1.118 | 4804 | 97.55 | 0.5239 | 24.3 | 97.52 | 0 | 97.52
97.99 | 111.9 | 1.142 | 4900 | 98.51 | 0.5232 | 24.3 | 98.52 | 0 | 98.52
98.99 | 114.6 | 1.158 | 4999 | 99.5 | 0.5194 | 24.3 | 99.51 | 0 | 99.51

## 35 B Test 2
Shear Rate 1/s | Shear Stress Pa | Instantaneous Viscosity Pas | Strain | Target Shear Rate 1/s | Percentage Deviation % | Temperature °C | Time s | Thrust g | Accumulated Time s | Notes
0.5192 | 0.5947 | 1.145 | 0.5328 | 0.5975 | 13.1 | 24.4 | 0.5048 | 0 | 0.5048
1.56 | 1.773 | 1.137 | 2.164 | 1.642 | 4.981 | 24.4 | 1.523 | 0 | 1.523
2.518 | 2.909 | 1.155 | 4.63 | 2.603 | 3.282 | 24.4 | 2.524 | 0 | 2.524
3.506 | 3.985 | 1.137 | 8.154 | 3.598 | 2.539 | 24.4 | 3.511 | 0 | 3.511
4.529 | 5.106 | 1.127 | 12.92 | 4.625 | 2.078 | 24.4 | 4.524 | 0 | 4.524
5.521 | 6.188 | 1.121 | 18.27 | 5.62 | 1.767 | 24.4 | 5.524 | 0 | 5.524
6.511 | 7.223 | 1.109 | 24.78 | 6.614 | 1.555 | 24.4 | 6.51 | 0 | 6.51
7.5 | 8.233 | 1.098 | 32.55 | 7.609 | 1.428 | 24.4 | 7.524 | 0 | 7.524
8.49 | 9.259 | 1.091 | 40.93 | 8.603 | 1.315 | 24.4 | 8.524 | 0 | 8.524
9.482 | 10.19 | 1.075 | 50.42 | 9.598 | 1.209 | 24.4 | 9.51 | 0 | 9.51
10.5 | 11.23 | 1.069 | 61.27 | 10.63 | 1.138 | 24.4 | 10.52 | 0 | 10.52
11.46 | 12.24 | 1.068 | 72.39 | 11.59 | 1.083 | 24.4 | 11.52 | 0 | 11.52
12.48 | 13.07 | 1.047 | 85.08 | 12.61 | 1.039 | 24.4 | 12.51 | 0 | 12.51
13.48 | 14.07 | 1.044 | 99 | 13.61 | 0.9637 | 24.4 | 13.52 | 0 | 13.52
14.47 | 14.96 | 1.034 | 113 | 14.6 | 0.9302 | 24.4 | 14.52 | 0 | 14.52
15.46 | 15.97 | 1.033 | 128.5 | 15.6 | 0.9156 | 24.4 | 15.51 | 0 | 15.51
16.48 | 16.89 | 1.025 | 145.8 | 16.63 | 0.8969 | 24.4 | 16.52 | 0 | 16.52
17.43 | 17.82 | 1.022 | 162.6 | 17.59 | 0.8714 | 24.4 | 17.52 | 0 | 17.52
18.42 | 18.83 | 1.022 | 181.1 | 18.58 | 0.8459 | 24.4 | 18.51 | 0 | 18.51
19.45 | 20.03 | 1.03 | 201.2 | 19.61 | 0.817 | 24.4 | 19.52 | 0 | 19.52
20.44 | 21.28 | 1.041 | 221.3 | 20.6 | 0.8028 | 24.4 | 20.52 | 0 | 20.52
21.43 | 22.58 | 1.054 | 242.7 | 21.6 | 0.7872 | 24.4 | 21.51 | 0 | 21.51
22.42 | 24.01 | 1.071 | 265.9 | 22.59 | 0.7767 | 24.4 | 22.52 | 0 | 22.52
23.41 | 25.28 | 1.08 | 288.5 | 23.59 | 0.7601 | 24.4 | 23.52 | 0 | 23.52
24.4 | 26.68 | 1.094 | 313.3 | 24.58 | 0.7476 | 24.4 | 24.51 | 0 | 24.51
25.42 | 28.38 | 1.116 | 339.6 | 25.61 | 0.7389 | 24.4 | 25.52 | 0 | 25.52
26.38 | 29.8 | 1.13 | 365.2 | 26.57 | 0.7273 | 24.4 | 26.52 | 0 | 26.52
27.4 | 31.49 | 1.149 | 393 | 27.6 | 0.7088 | 24.4 | 27.51 | 0 | 27.51
28.39 | 32.95 | 1.161 | 422.4 | 28.59 | 0.7067 | 24.4 | 28.53 | 0 | 28.53
29.38 | 34.28 | 1.167 | 450.8 | 29.59 | 0.7083 | 24.4 | 29.52 | 0 | 29.52
30.37 | 35.3 | 1.162 | 481.2 | 30.58 | 0.7021 | 24.4 | 30.51 | 0 | 30.51
31.39 | 36.4 | 1.159 | 514.1 | 31.61 | 0.6837 | 24.4 | 31.52 | 0 | 31.52
32.35 | 36.84 | 1.139 | 545.4 | 32.57 | 0.6674 | 24.4 | 32.52 | 0 | 32.52
33.34 | 37.58 | 1.127 | 578.8 | 33.57 | 0.6656 | 24.4 | 33.51 | 0 | 33.51
34.37 | 37.49 | 1.091 | 614.3 | 34.59 | 0.6554 | 24.4 | 34.52 | 0 | 34.52
35.37 | 37.56 | 1.062 | 649.1 | 35.59 | 0.6261 | 24.4 | 35.52 | 0 | 35.52
36.34 | 38.03 | 1.046 | 685.4 | 36.58 | 0.6585 | 24.4 | 36.51 | 0 | 36.51
37.32 | 37.96 | 1.017 | 724 | 37.58 | 0.6721 | 24.4 | 37.52 | 0 | 37.52
38.32 | 38.65 | 1.008 | 761 | 38.57 | 0.6436 | 24.4 | 38.52 | 0 | 38.52
39.31 | 40.12 | 1.02 | 801 | 39.57 | 0.6384 | 24.4 | 39.51 | 0 | 39.51
40.34 | 41.52 | 1.029 | 842.7 | 40.59 | 0.6299 | 24.4 | 40.52 | 0 | 40.52
41.29 | 43.61 | 1.056 | 882.7 | 41.56 | 0.6311 | 24.4 | 41.52 | 0 | 41.52
42.28 | 45.59 | 1.078 | 925 | 42.55 | 0.6273 | 24.4 | 42.51 | 0 | 42.51
43.31 | 47.57 | 1.098 | 970.4 | 43.58 | 0.624 | 24.4 | 43.52 | 0 | 43.52
44.3 | 48.86 | 1.103 | 1013 | 44.57 | 0.6207 | 24.4 | 44.52 | 0 | 44.52
45.29 | 49.6 | 1.095 | 1059 | 45.57 | 0.611 | 24.4 | 45.51 | 0 | 45.51
46.31 | 49.92 | 1.078 | 1107 | 46.59 | 0.606 | 24.4 | 46.52 | 0 | 46.52
47.27 | 49.51 | 1.047 | 1153 | 47.56 | 0.5996 | 24.4 | 47.52 | 0 | 47.52
48.26 | 49.34 | 1.022 | 1201 | 48.55 | 0.5968 | 24.4 | 48.51 | 0 | 48.51
49.28 | 49.47 | 1.004 | 1252 | 49.58 | 0.6045 | 24.4 | 49.52 | 0 | 49.52
50.27 | 50.44 | 1.003 | 1302 | 50.57 | 0.5948 | 24.4 | 50.52 | 0 | 50.52
51.26 | 52.93 | 1.033 | 1353 | 51.57 | 0.5907 | 24.4 | 51.51 | 0 | 51.51
52.28 | 55.73 | 1.066 | 1407 | 52.59 | 0.5917 | 24.4 | 52.52 | 0 | 52.52
53.24 | 58.41 | 1.097 | 1458 | 53.55 | 0.583 | 24.4 | 53.52 | 0 | 53.52
54.23 | 60.74 | 1.12 | 1513 | 54.55 | 0.5829 | 24.4 | 54.51 | 0 | 54.51
55.26 | 61.84 | 1.119 | 1571 | 55.58 | 0.5778 | 24.4 | 55.52 | 0 | 55.52
56.21 | 61.9 | 1.101 | 1625 | 56.54 | 0.5806 | 24.4 | 56.52 | 0 | 56.52
57.2 | 60.93 | 1.065 | 1682 | 57.53 | 0.5752 | 24.4 | 57.51 | 0 | 57.51
58.26 | 60.22 | 1.034 | 1743 | 58.59 | 0.5709 | 24.4 | 58.52 | 0 | 58.52
59.21 | 60.15 | 1.016 | 1801 | 59.56 | 0.5751 | 24.3 | 59.52 | 0 | 59.52
60.2 | 61.87 | 1.028 | 1861 | 60.55 | 0.5716 | 24.3 | 60.51 | 0 | 60.51
61.23 | 65.06 | 1.063 | 1924 | 61.58 | 0.5707 | 24.4 | 61.52 | 0 | 61.52
62.19 | 68.52 | 1.102 | 1985 | 62.54 | 0.5655 | 24.4 | 62.52 | 0 | 62.52
63.17 | 70.91 | 1.122 | 2048 | 63.53 | 0.5665 | 24.4 | 63.51 | 0 | 63.51
64.2 | 71.65 | 1.116 | 2115 | 64.56 | 0.5554 | 24.4 | 64.53 | 0 | 64.53
65.16 | 70.5 | 1.082 | 2179 | 65.52 | 0.5557 | 24.4 | 65.53 | 0 | 65.53
66.18 | 68.51 | 1.035 | 2245 | 66.55 | 0.5599 | 24.4 | 66.51 | 0 | 66.51
67.2 | 67.65 | 1.007 | 2314 | 67.58 | 0.5579 | 24.4 | 67.52 | 0 | 67.52
68.16 | 68.91 | 1.011 | 2380 | 68.54 | 0.5533 | 24.4 | 68.52 | 0 | 68.52
69.15 | 72.73 | 1.052 | 2451 | 69.53 | 0.5531 | 24.4 | 69.51 | 0 | 69.51
70.17 | 77 | 1.097 | 2523 | 70.56 | 0.5497 | 24.4 | 70.53 | 0 | 70.53
71.13 | 79.56 | 1.119 | 2592 | 71.52 | 0.5505 | 24.4 | 71.53 | 0 | 71.53
72.12 | 78.68 | 1.091 | 2664 | 72.52 | 0.5488 | 24.4 | 72.51 | 0 | 72.51
73.17 | 76.36 | 1.044 | 2741 | 73.58 | 0.5522 | 24.4 | 73.53 | 0 | 73.53
74.13 | 75.57 | 1.019 | 2813 | 74.54 | 0.5439 | 24.4 | 74.53 | 0 | 74.53
75.12 | 75.8 | 1.009 | 2888 | 75.53 | 0.5442 | 24.4 | 75.51 | 0 | 75.51
76.15 | 79.57 | 1.045 | 2966 | 76.56 | 0.5439 | 24.4 | 76.52 | 0 | 76.52
77.1 | 84.15 | 1.091 | 3042 | 77.52 | 0.5427 | 24.3 | 77.52 | 0 | 77.52
78.09 | 86.74 | 1.111 | 3120 | 78.52 | 0.5423 | 24.4 | 78.51 | 0 | 78.51
79.12 | 86.44 | 1.093 | 3202 | 79.55 | 0.5388 | 24.3 | 79.52 | 0 | 79.52
80.07 | 83.55 | 1.043 | 3280 | 80.51 | 0.5379 | 24.3 | 80.52 | 0 | 80.52
81.09 | 81.6 | 1.006 | 3362 | 81.54 | 0.5406 | 24.4 | 81.51 | 0 | 81.51
82.11 | 83.4 | 1.016 | 3447 | 82.56 | 0.5437 | 24.3 | 82.52 | 0 | 82.52
83.08 | 88.16 | 1.061 | 3527 | 83.52 | 0.5354 | 24.3 | 83.52 | 0 | 83.52
84.07 | 92.51 | 1.1 | 3611 | 84.52 | 0.5302 | 24.3 | 84.51 | 0 | 84.51
85.09 | 93.38 | 1.097 | 3701 | 85.54 | 0.5316 | 24.3 | 85.52 | 0 | 85.52
86.04 | 90.42 | 1.051 | 3784 | 86.51 | 0.5339 | 24.3 | 86.52 | 0 | 86.52
87.03 | 87.39 | 1.004 | 3871 | 87.5 | 0.5384 | 24.3 | 87.51 | 0 | 87.51
88.06 | 88.66 | 1.007 | 3965 | 88.53 | 0.5328 | 24.3 | 88.53 | 0 | 88.53
89.05 | 93.88 | 1.054 | 4049 | 89.52 | 0.5308 | 24.3 | 89.52 | 0 | 89.52
90.04 | 98.51 | 1.094 | 4139 | 90.52 | 0.5257 | 24.3 | 90.51 | 0 | 90.51
91.07 | 99.14 | 1.089 | 4235 | 91.54 | 0.524 | 24.3 | 91.52 | 0 | 91.52
92.02 | 95.42 | 1.037 | 4324 | 92.51 | 0.5279 | 24.3 | 92.52 | 0 | 92.52
93.01 | 92.61 | 0.9957 | 4419 | 93.5 | 0.5261 | 24.3 | 93.51 | 0 | 93.51
94.03 | 95.38 | 1.014 | 4514 | 94.53 | 0.528 | 24.3 | 94.52 | 0 | 94.52
95 | 101.2 | 1.066 | 4608 | 95.49 | 0.5188 | 24.3 | 95.52 | 0 | 95.52
96.02 | 105.3 | 1.096 | 4705 | 96.52 | 0.5164 | 24.3 | 96.51 | 0 | 96.51
97.04 | 102.9 | 1.061 | 4806 | 97.55 | 0.5178 | 24.3 | 97.53 | 0 | 97.53
97.99 | 98.4 | 1.004 | 4900 | 98.51 | 0.5262 | 24.3 | 98.52 | 0 | 98.52
98.98 | 98.44 | 0.9945 | 4998 | 99.5 | 0.524 | 24.3 | 99.51 | 0 | 99.51