## Ecoflec-0050 A+B(0s delay)#1
Shear Rate 1/s | Shear Stress Pa | Instantaneous Viscosity Pas | Strain | Target Shear Rate 1/s | Percentage Deviation % | Temperature °C | Time s | Thrust g | Accumulated Time s | Notes
0.5174 | 2.259 | 4.366 | 0.53 | 0.5975 | 13.41 | 24.5 | 0.5047 | 0 | 0.5047
1.527 | 6.886 | 4.511 | 2.093 | 1.609 | 5.09 | 24.5 | 1.508 | 0 | 1.508
2.515 | 11.57 | 4.6 | 4.628 | 2.603 | 3.369 | 24.5 | 2.507 | 0 | 2.507
3.505 | 16.22 | 4.628 | 8.149 | 3.598 | 2.573 | 24.5 | 3.508 | 0 | 3.508
4.499 | 20.92 | 4.65 | 12.74 | 4.592 | 2.038 | 24.5 | 4.508 | 0 | 4.508
5.489 | 25.67 | 4.677 | 18.27 | 5.587 | 1.741 | 24.5 | 5.508 | 0 | 5.508
6.477 | 30.44 | 4.7 | 24.78 | 6.581 | 1.585 | 24.5 | 6.507 | 0 | 6.507
7.47 | 35.08 | 4.697 | 32.28 | 7.576 | 1.402 | 24.5 | 7.507 | 0 | 7.507
8.493 | 40.27 | 4.741 | 40.93 | 8.603 | 1.278 | 24.5 | 8.508 | 0 | 8.508
9.48 | 44.99 | 4.746 | 50.42 | 9.598 | 1.232 | 24.5 | 9.508 | 0 | 9.508
10.47 | 49.78 | 4.755 | 60.91 | 10.59 | 1.147 | 24.5 | 10.51 | 0 | 10.51
11.46 | 54.67 | 4.769 | 72.38 | 11.59 | 1.065 | 24.5 | 11.51 | 0 | 11.51
12.45 | 59.76 | 4.799 | 85.08 | 12.58 | 1.027 | 24.5 | 12.51 | 0 | 12.51
13.44 | 64.51 | 4.802 | 98.54 | 13.58 | 1.037 | 24.5 | 13.51 | 0 | 13.51
14.42 | 69.28 | 4.803 | 113 | 14.57 | 1.004 | 24.5 | 14.51 | 0 | 14.51
15.45 | 73.93 | 4.785 | 128.5 | 15.6 | 0.9419 | 24.5 | 15.51 | 0 | 15.51
16.45 | 78.17 | 4.753 | 145.2 | 16.59 | 0.8843 | 24.5 | 16.51 | 0 | 16.51
17.44 | 82.01 | 4.703 | 162.7 | 17.59 | 0.8595 | 24.5 | 17.51 | 0 | 17.51
18.42 | 85.37 | 4.634 | 181.1 | 18.58 | 0.8598 | 24.5 | 18.51 | 0 | 18.51
19.41 | 88.33 | 4.55 | 200.5 | 19.58 | 0.8376 | 24.5 | 19.51 | 0 | 19.51
20.4 | 90.86 | 4.454 | 221.3 | 20.57 | 0.8177 | 24.5 | 20.51 | 0 | 20.51
21.39 | 93.01 | 4.347 | 242.7 | 21.56 | 0.7918 | 24.5 | 21.51 | 0 | 21.51
22.39 | 94.82 | 4.236 | 265.1 | 22.56 | 0.7672 | 24.5 | 22.51 | 0 | 22.51
23.38 | 96.55 | 4.13 | 288.6 | 23.55 | 0.754 | 24.5 | 23.51 | 0 | 23.51
24.4 | 97.93 | 4.014 | 313.4 | 24.58 | 0.7463 | 24.5 | 24.51 | 0 | 24.51
25.39 | 99.36 | 3.914 | 338.8 | 25.58 | 0.7287 | 24.5 | 25.51 | 0 | 25.51
26.38 | 101.2 | 3.838 | 365.1 | 26.57 | 0.7286 | 24.5 | 26.51 | 0 | 26.51
27.4 | 103.3 | 3.77 | 393 | 27.6 | 0.7251 | 24.5 | 27.51 | 0 | 27.51
28.39 | 106.3 | 3.746 | 421.4 | 28.59 | 0.7083 | 24.5 | 28.51 | 0 | 28.51
29.38 | 110.1 | 3.747 | 450.8 | 29.59 | 0.7027 | 24.5 | 29.51 | 0 | 29.51
30.34 | 114.6 | 3.777 | 481.1 | 30.55 | 0.6886 | 24.5 | 30.51 | 0 | 30.51
31.36 | 120.2 | 3.834 | 513 | 31.58 | 0.693 | 24.5 | 31.51 | 0 | 31.51
32.35 | 126.5 | 3.91 | 545.4 | 32.57 | 0.6755 | 24.5 | 32.51 | 0 | 32.51
33.34 | 132.8 | 3.984 | 578.8 | 33.57 | 0.6753 | 24.5 | 33.51 | 0 | 33.51
34.33 | 138.5 | 4.033 | 613.1 | 34.56 | 0.6571 | 24.5 | 34.51 | 0 | 34.51
35.37 | 143.5 | 4.057 | 649 | 35.59 | 0.6121 | 24.5 | 35.51 | 0 | 35.51
36.35 | 146.4 | 4.027 | 685.4 | 36.58 | 0.6425 | 24.5 | 36.51 | 0 | 36.51
37.32 | 148.4 | 3.976 | 722.7 | 37.58 | 0.6842 | 24.5 | 37.51 | 0 | 37.51
38.33 | 148 | 3.862 | 761 | 38.57 | 0.6388 | 24.5 | 38.51 | 0 | 38.51
39.32 | 147.3 | 3.746 | 801 | 39.57 | 0.6338 | 24.5 | 39.51 | 0 | 39.51
40.3 | 145.9 | 3.621 | 841.4 | 40.56 | 0.6387 | 24.5 | 40.51 | 0 | 40.51
41.3 | 145.9 | 3.533 | 882.7 | 41.56 | 0.6254 | 24.5 | 41.51 | 0 | 41.51
42.29 | 147.6 | 3.49 | 925 | 42.55 | 0.6219 | 24.5 | 42.51 | 0 | 42.51
43.31 | 152.1 | 3.511 | 969 | 43.58 | 0.6198 | 24.5 | 43.51 | 0 | 43.51
44.3 | 159.1 | 3.593 | 1013 | 44.57 | 0.6171 | 24.5 | 44.51 | 0 | 44.51
45.29 | 168.6 | 3.723 | 1059 | 45.57 | 0.6118 | 24.5 | 45.51 | 0 | 45.51
46.28 | 178.3 | 3.852 | 1105 | 46.56 | 0.608 | 24.5 | 46.51 | 0 | 46.51
47.27 | 187.3 | 3.962 | 1153 | 47.56 | 0.5898 | 24.5 | 47.51 | 0 | 47.51
48.26 | 193.5 | 4.009 | 1201 | 48.55 | 0.5939 | 24.5 | 48.51 | 0 | 48.51
49.25 | 195.7 | 3.973 | 1250 | 49.54 | 0.5892 | 24.5 | 49.51 | 0 | 49.51
50.28 | 194.3 | 3.864 | 1302 | 50.57 | 0.5865 | 24.5 | 50.51 | 0 | 50.51
51.26 | 190.8 | 3.722 | 1353 | 51.57 | 0.5928 | 24.5 | 51.51 | 0 | 51.51
52.25 | 187.6 | 3.591 | 1405 | 52.56 | 0.5907 | 24.5 | 52.51 | 0 | 52.51
53.24 | 187.3 | 3.518 | 1458 | 53.55 | 0.5926 | 24.5 | 53.51 | 0 | 53.51
54.23 | 192.2 | 3.545 | 1513 | 54.55 | 0.5888 | 24.5 | 54.51 | 0 | 54.51
55.22 | 201.6 | 3.65 | 1569 | 55.54 | 0.5849 | 24.5 | 55.51 | 0 | 55.51
56.21 | 212.1 | 3.774 | 1625 | 56.54 | 0.5763 | 24.5 | 56.51 | 0 | 56.51
57.21 | 222.2 | 3.884 | 1682 | 57.53 | 0.5633 | 24.5 | 57.51 | 0 | 57.51
58.23 | 227 | 3.898 | 1741 | 58.56 | 0.5587 | 24.5 | 58.51 | 0 | 58.51
59.22 | 223.2 | 3.769 | 1801 | 59.56 | 0.5705 | 24.5 | 59.51 | 0 | 59.51
60.2 | 216.1 | 3.589 | 1861 | 60.55 | 0.5763 | 24.5 | 60.51 | 0 | 60.51
61.19 | 211.2 | 3.452 | 1922 | 61.55 | 0.5794 | 24.5 | 61.51 | 0 | 61.51
62.18 | 211.7 | 3.404 | 1985 | 62.54 | 0.5755 | 24.5 | 62.51 | 0 | 62.51
63.17 | 218.5 | 3.459 | 2048 | 63.53 | 0.575 | 24.5 | 63.51 | 0 | 63.51
64.16 | 230.9 | 3.598 | 2113 | 64.53 | 0.5667 | 24.5 | 64.51 | 0 | 64.51
65.16 | 244.7 | 3.756 | 2178 | 65.52 | 0.5521 | 24.5 | 65.51 | 0 | 65.51
66.18 | 254 | 3.838 | 2245 | 66.55 | 0.5509 | 24.5 | 66.51 | 0 | 66.51
67.18 | 252.3 | 3.756 | 2312 | 67.55 | 0.5455 | 24.5 | 67.51 | 0 | 67.51
68.16 | 242.3 | 3.555 | 2380 | 68.54 | 0.5498 | 24.5 | 68.51 | 0 | 68.51
69.14 | 231.9 | 3.353 | 2451 | 69.53 | 0.5616 | 24.5 | 69.51 | 0 | 69.51
70.13 | 229.6 | 3.274 | 2521 | 70.53 | 0.5596 | 24.5 | 70.51 | 0 | 70.51
71.12 | 239.8 | 3.372 | 2592 | 71.52 | 0.5651 | 24.5 | 71.51 | 0 | 71.51
72.12 | 255.2 | 3.538 | 2664 | 72.52 | 0.5435 | 24.5 | 72.51 | 0 | 72.51
73.15 | 270.6 | 3.699 | 2738 | 73.55 | 0.5326 | 24.4 | 73.51 | 0 | 73.51
74.15 | 275.6 | 3.718 | 2813 | 74.54 | 0.5263 | 24.4 | 74.51 | 0 | 74.51
75.13 | 264 | 3.514 | 2888 | 75.53 | 0.5379 | 24.5 | 75.51 | 0 | 75.51
76.11 | 249.1 | 3.273 | 2964 | 76.53 | 0.5537 | 24.5 | 76.51 | 0 | 76.51
77.09 | 243.1 | 3.154 | 3042 | 77.52 | 0.5623 | 24.5 | 77.51 | 0 | 77.51
78.08 | 254.3 | 3.257 | 3120 | 78.52 | 0.5558 | 24.5 | 78.51 | 0 | 78.51
79.08 | 276.3 | 3.494 | 3199 | 79.51 | 0.5383 | 24.5 | 79.51 | 0 | 79.51
80.09 | 293.8 | 3.669 | 3280 | 80.51 | 0.5241 | 24.5 | 80.51 | 0 | 80.51
81.11 | 292.9 | 3.612 | 3362 | 81.54 | 0.5195 | 24.5 | 81.51 | 0 | 81.51
82.08 | 274.6 | 3.345 | 3444 | 82.53 | 0.5426 | 24.5 | 82.51 | 0 | 82.51
83.06 | 258.5 | 3.113 | 3527 | 83.52 | 0.5582 | 24.4 | 83.51 | 0 | 83.51
84.05 | 264 | 3.141 | 3611 | 84.52 | 0.5547 | 24.4 | 84.51 | 0 | 84.51
85.05 | 287.4 | 3.379 | 3699 | 85.51 | 0.537 | 24.4 | 85.51 | 0 | 85.51
86.06 | 310.1 | 3.603 | 3784 | 86.51 | 0.5177 | 24.4 | 86.51 | 0 | 86.51
87.06 | 314.9 | 3.617 | 3871 | 87.5 | 0.5076 | 24.4 | 87.51 | 0 | 87.51
88.03 | 297.2 | 3.376 | 3960 | 88.5 | 0.529 | 24.4 | 88.51 | 0 | 88.51
89.03 | 276.1 | 3.102 | 4051 | 89.52 | 0.5508 | 24.4 | 89.51 | 0 | 89.51
90.01 | 277.2 | 3.079 | 4141 | 90.52 | 0.5561 | 24.4 | 90.51 | 0 | 90.51
91.02 | 301.4 | 3.311 | 4230 | 91.51 | 0.5324 | 24.5 | 91.51 | 0 | 91.51
92.04 | 325.3 | 3.534 | 4324 | 92.51 | 0.5059 | 24.5 | 92.51 | 0 | 92.51
93.03 | 323.7 | 3.48 | 4419 | 93.5 | 0.5014 | 24.5 | 93.51 | 0 | 93.51
94 | 298.8 | 3.179 | 4513 | 94.5 | 0.5248 | 24.5 | 94.51 | 0 | 94.51
94.96 | 281.2 | 2.961 | 4608 | 95.49 | 0.5532 | 24.5 | 95.51 | 0 | 95.51
96 | 294.6 | 3.069 | 4705 | 96.52 | 0.5417 | 24.4 | 96.51 | 0 | 96.51
97.02 | 328.7 | 3.388 | 4802 | 97.51 | 0.5091 | 24.4 | 97.51 | 0 | 97.51
98.02 | 345.6 | 3.526 | 4900 | 98.51 | 0.491 | 24.4 | 98.51 | 0 | 98.51
98.99 | 326.3 | 3.297 | 4998 | 99.5 | 0.5104 | 24.4 | 99.51 | 0 | 99.51

## Ecoflec-0050 A+B(5min delay)#2
Shear Rate 1/s | Shear Stress Pa | Instantaneous Viscosity Pas | Strain | Target Shear Rate 1/s | Percentage Deviation % | Temperature °C | Time s | Thrust g | Accumulated Time s | Notes
0.5188 | 2.699 | 5.203 | 0.5279 | 0.5975 | 13.17 | 24.2 | 0.5042 | 0 | 0.5042
1.529 | 8.697 | 5.688 | 2.088 | 1.609 | 4.95 | 24.2 | 1.508 | 0 | 1.508
2.522 | 14.84 | 5.883 | 4.622 | 2.603 | 3.12 | 24.2 | 2.507 | 0 | 2.507
3.508 | 20.56 | 5.86 | 8.149 | 3.598 | 2.491 | 24.3 | 3.507 | 0 | 3.507
4.494 | 26.37 | 5.868 | 12.75 | 4.592 | 2.142 | 24.2 | 4.507 | 0 | 4.507
5.483 | 32.17 | 5.868 | 18.26 | 5.587 | 1.856 | 24.2 | 5.507 | 0 | 5.507
6.478 | 38.04 | 5.872 | 24.78 | 6.581 | 1.568 | 24.2 | 6.507 | 0 | 6.507
7.466 | 43.98 | 5.89 | 32.28 | 7.576 | 1.45 | 24.2 | 7.507 | 0 | 7.507
8.491 | 50.1 | 5.901 | 40.92 | 8.603 | 1.307 | 24.3 | 8.507 | 0 | 8.507
9.486 | 56.27 | 5.932 | 50.42 | 9.598 | 1.162 | 24.3 | 9.508 | 0 | 9.508
10.48 | 62.34 | 5.951 | 60.9 | 10.59 | 1.106 | 24.3 | 10.51 | 0 | 10.51
11.46 | 68.57 | 5.983 | 72.38 | 11.59 | 1.089 | 24.3 | 11.51 | 0 | 11.51
12.45 | 74.51 | 5.983 | 85.06 | 12.58 | 1.023 | 24.3 | 12.51 | 0 | 12.51
13.45 | 80.75 | 6.005 | 98.54 | 13.58 | 0.9573 | 24.3 | 13.51 | 0 | 13.51
14.43 | 86.57 | 5.998 | 113 | 14.57 | 0.9481 | 24.3 | 14.51 | 0 | 14.51
15.42 | 92.13 | 5.973 | 128.5 | 15.57 | 0.9043 | 24.3 | 15.51 | 0 | 15.51
16.45 | 97.63 | 5.937 | 145.2 | 16.59 | 0.8893 | 24.3 | 16.51 | 0 | 16.51
17.44 | 102.3 | 5.869 | 162.6 | 17.59 | 0.8638 | 24.3 | 17.51 | 0 | 17.51
18.43 | 106.7 | 5.792 | 181.1 | 18.58 | 0.8214 | 24.3 | 18.51 | 0 | 18.51
19.42 | 110.4 | 5.686 | 200.5 | 19.58 | 0.8133 | 24.3 | 19.51 | 0 | 19.51
20.41 | 113.4 | 5.556 | 221.3 | 20.57 | 0.7928 | 24.3 | 20.51 | 0 | 20.51
21.4 | 116.1 | 5.428 | 242.7 | 21.56 | 0.7858 | 24.3 | 21.51 | 0 | 21.51
22.38 | 118 | 5.269 | 265.1 | 22.56 | 0.7758 | 24.3 | 22.51 | 0 | 22.51
23.41 | 119.6 | 5.109 | 288.5 | 23.59 | 0.7517 | 24.3 | 23.51 | 0 | 23.51
24.4 | 121.2 | 4.966 | 313.4 | 24.58 | 0.7405 | 24.3 | 24.51 | 0 | 24.51
25.39 | 122.7 | 4.832 | 338.8 | 25.58 | 0.7348 | 24.3 | 25.51 | 0 | 25.51
26.38 | 124.4 | 4.716 | 365.1 | 26.57 | 0.7259 | 24.3 | 26.51 | 0 | 26.51
27.4 | 126.8 | 4.629 | 393 | 27.6 | 0.7238 | 24.3 | 27.51 | 0 | 27.51
28.39 | 130 | 4.578 | 421.4 | 28.59 | 0.7147 | 24.3 | 28.51 | 0 | 28.51
29.38 | 134.1 | 4.565 | 450.8 | 29.59 | 0.702 | 24.3 | 29.51 | 0 | 29.51
30.37 | 139.3 | 4.586 | 481.1 | 30.58 | 0.6925 | 24.3 | 30.51 | 0 | 30.51
31.36 | 145.7 | 4.645 | 513 | 31.58 | 0.6753 | 24.3 | 31.51 | 0 | 31.51
32.35 | 153.1 | 4.731 | 545.4 | 32.57 | 0.6681 | 24.3 | 32.51 | 0 | 32.51
33.35 | 160.8 | 4.821 | 578.8 | 33.57 | 0.6552 | 24.3 | 33.51 | 0 | 33.51
34.33 | 168.5 | 4.908 | 613.1 | 34.56 | 0.662 | 24.3 | 34.51 | 0 | 34.51
35.34 | 175.4 | 4.961 | 649 | 35.59 | 0.6846 | 24.3 | 35.51 | 0 | 35.51
36.34 | 180.2 | 4.958 | 685.4 | 36.58 | 0.6518 | 24.3 | 36.51 | 0 | 36.51
37.35 | 183 | 4.901 | 722.7 | 37.58 | 0.6124 | 24.3 | 37.51 | 0 | 37.51
38.32 | 182.7 | 4.768 | 761 | 38.57 | 0.643 | 24.3 | 38.51 | 0 | 38.51
39.31 | 180.2 | 4.583 | 801 | 39.57 | 0.6433 | 24.3 | 39.51 | 0 | 39.51
40.31 | 178.2 | 4.42 | 841.4 | 40.56 | 0.6265 | 24.3 | 40.51 | 0 | 40.51
41.29 | 177.2 | 4.29 | 882.7 | 41.56 | 0.6284 | 24.3 | 41.51 | 0 | 41.51
42.28 | 178.2 | 4.215 | 924.9 | 42.55 | 0.6263 | 24.3 | 42.51 | 0 | 42.51
43.3 | 182.3 | 4.21 | 969 | 43.58 | 0.6258 | 24.3 | 43.51 | 0 | 43.51
44.29 | 190.1 | 4.291 | 1013 | 44.57 | 0.6232 | 24.3 | 44.51 | 0 | 44.51
45.29 | 200.9 | 4.437 | 1059 | 45.57 | 0.6133 | 24.3 | 45.51 | 0 | 45.51
46.28 | 214 | 4.624 | 1106 | 46.56 | 0.5998 | 24.3 | 46.51 | 0 | 46.51
47.27 | 226.2 | 4.786 | 1153 | 47.56 | 0.5968 | 24.3 | 47.51 | 0 | 47.51
48.26 | 236.1 | 4.892 | 1201 | 48.55 | 0.5893 | 24.3 | 48.51 | 0 | 48.51
49.26 | 242.1 | 4.916 | 1250 | 49.54 | 0.5803 | 24.3 | 49.51 | 0 | 49.51
50.28 | 242.8 | 4.829 | 1302 | 50.57 | 0.5857 | 24.3 | 50.51 | 0 | 50.51
51.26 | 239.8 | 4.679 | 1353 | 51.57 | 0.5928 | 24.3 | 51.51 | 0 | 51.51
52.25 | 237.1 | 4.538 | 1405 | 52.56 | 0.5966 | 24.3 | 52.51 | 0 | 52.51
53.24 | 237.9 | 4.469 | 1458 | 53.55 | 0.594 | 24.3 | 53.51 | 0 | 53.51
54.23 | 243.9 | 4.498 | 1513 | 54.55 | 0.5941 | 24.3 | 54.51 | 0 | 54.51
55.22 | 255.3 | 4.624 | 1569 | 55.54 | 0.5869 | 24.3 | 55.51 | 0 | 55.51
56.21 | 270.9 | 4.819 | 1625 | 56.54 | 0.5766 | 24.3 | 56.51 | 0 | 56.51
57.2 | 285.7 | 4.995 | 1682 | 57.53 | 0.5752 | 24.3 | 57.51 | 0 | 57.51
58.23 | 297 | 5.101 | 1741 | 58.56 | 0.5693 | 24.3 | 58.51 | 0 | 58.51
59.22 | 300.6 | 5.076 | 1801 | 59.56 | 0.5594 | 24.3 | 59.51 | 0 | 59.51
60.21 | 296.1 | 4.917 | 1861 | 60.55 | 0.5661 | 24.3 | 60.51 | 0 | 60.51
61.19 | 288.5 | 4.715 | 1922 | 61.55 | 0.571 | 24.3 | 61.51 | 0 | 61.51
62.18 | 284.7 | 4.579 | 1985 | 62.54 | 0.5763 | 24.3 | 62.51 | 0 | 62.51
63.17 | 289.6 | 4.585 | 2048 | 63.53 | 0.5756 | 24.3 | 63.51 | 0 | 63.51
64.16 | 303.2 | 4.725 | 2113 | 64.53 | 0.5661 | 24.3 | 64.51 | 0 | 64.51
65.16 | 320.9 | 4.925 | 2178 | 65.52 | 0.56 | 24.3 | 65.51 | 0 | 65.51
66.19 | 336.1 | 5.077 | 2245 | 66.55 | 0.5466 | 24.3 | 66.51 | 0 | 66.51
67.18 | 340.6 | 5.07 | 2312 | 67.55 | 0.5435 | 24.3 | 67.51 | 0 | 67.51
68.16 | 334.4 | 4.907 | 2380 | 68.54 | 0.5585 | 24.3 | 68.51 | 0 | 68.51
69.14 | 325.6 | 4.709 | 2451 | 69.53 | 0.5623 | 24.3 | 69.51 | 0 | 69.51
70.13 | 321.4 | 4.583 | 2521 | 70.53 | 0.5701 | 24.3 | 70.51 | 0 | 70.51
71.12 | 327.9 | 4.61 | 2592 | 71.52 | 0.561 | 24.3 | 71.51 | 0 | 71.51
72.11 | 346.1 | 4.8 | 2664 | 72.52 | 0.5578 | 24.3 | 72.51 | 0 | 72.51
73.15 | 367.3 | 5.022 | 2738 | 73.55 | 0.5396 | 24.3 | 73.51 | 0 | 73.51
74.14 | 378.5 | 5.105 | 2813 | 74.54 | 0.5374 | 24.3 | 74.51 | 0 | 74.51
75.13 | 373.6 | 4.973 | 2888 | 75.53 | 0.5365 | 24.3 | 75.51 | 0 | 75.51
76.11 | 359.1 | 4.718 | 2964 | 76.53 | 0.5513 | 24.3 | 76.51 | 0 | 76.51
77.09 | 349.5 | 4.534 | 3042 | 77.52 | 0.5552 | 24.3 | 77.51 | 0 | 77.51
78.08 | 355.8 | 4.556 | 3120 | 78.52 | 0.5586 | 24.3 | 78.51 | 0 | 78.51
79.08 | 375 | 4.742 | 3199 | 79.51 | 0.548 | 24.3 | 79.51 | 0 | 79.51
80.08 | 396.7 | 4.954 | 3281 | 80.51 | 0.5262 | 24.3 | 80.51 | 0 | 80.51
81.12 | 406.3 | 5.008 | 3362 | 81.54 | 0.5045 | 24.3 | 81.51 | 0 | 81.51
82.09 | 394.5 | 4.805 | 3445 | 82.53 | 0.529 | 24.3 | 82.51 | 0 | 82.51
83.07 | 377.6 | 4.546 | 3527 | 83.52 | 0.5493 | 24.3 | 83.51 | 0 | 83.51
84.05 | 376.2 | 4.476 | 3611 | 84.52 | 0.5559 | 24.3 | 84.51 | 0 | 84.51
85.05 | 394.7 | 4.64 | 3699 | 85.51 | 0.5423 | 24.3 | 85.51 | 0 | 85.51
86.06 | 421.2 | 4.894 | 3784 | 86.51 | 0.5224 | 24.3 | 86.51 | 0 | 86.51
87.06 | 434.6 | 4.993 | 3871 | 87.5 | 0.5109 | 24.3 | 87.51 | 0 | 87.51
88.07 | 422.4 | 4.796 | 3959 | 88.53 | 0.5218 | 24.3 | 88.51 | 0 | 88.51
89.03 | 402.1 | 4.517 | 4051 | 89.52 | 0.5478 | 24.3 | 89.51 | 0 | 89.51
90.02 | 398.8 | 4.43 | 4141 | 90.52 | 0.5532 | 24.3 | 90.51 | 0 | 90.51
91.02 | 418.8 | 4.601 | 4232 | 91.51 | 0.5359 | 24.3 | 91.51 | 0 | 91.51
92.04 | 446.1 | 4.847 | 4326 | 92.51 | 0.5101 | 24.3 | 92.51 | 0 | 92.51
93.05 | 456.2 | 4.903 | 4417 | 93.5 | 0.4809 | 24.3 | 93.51 | 0 | 93.51
94 | 435.6 | 4.634 | 4511 | 94.5 | 0.5211 | 24.3 | 94.51 | 0 | 94.51
94.97 | 414.7 | 4.367 | 4608 | 95.49 | 0.5444 | 24.3 | 95.51 | 0 | 95.51
95.99 | 420.5 | 4.381 | 4705 | 96.52 | 0.5459 | 24.3 | 96.51 | 0 | 96.51
97 | 449.9 | 4.638 | 4802 | 97.51 | 0.5232 | 24.3 | 97.51 | 0 | 97.51
98.03 | 472.9 | 4.824 | 4900 | 98.51 | 0.4881 | 24.3 | 98.51 | 0 | 98.51
99.01 | 462.8 | 4.675 | 4998 | 99.5 | 0.5001 | 24.3 | 99.51 | 0 | 99.51

## Ecoflec-0050 A+B(degassed)#3
Shear Rate 1/s | Shear Stress Pa | Instantaneous Viscosity Pas | Strain | Target Shear Rate 1/s | Percentage Deviation % | Temperature °C | Time s | Thrust g | Accumulated Time s | Notes
0.5168 | 3.511 | 6.794 | 0.5267 | 0.5975 | 13.51 | 24.3 | 0.5038 | 0 | 0.5038
1.527 | 11.65 | 7.625 | 2.085 | 1.609 | 5.048 | 24.3 | 1.507 | 0 | 1.507
2.519 | 19.74 | 7.837 | 4.62 | 2.603 | 3.216 | 24.3 | 2.508 | 0 | 2.508
3.509 | 27.45 | 7.823 | 8.145 | 3.598 | 2.475 | 24.3 | 3.508 | 0 | 3.508
4.496 | 35.21 | 7.833 | 12.75 | 4.592 | 2.103 | 24.3 | 4.508 | 0 | 4.508
5.483 | 43.07 | 7.855 | 18.26 | 5.587 | 1.859 | 24.3 | 5.507 | 0 | 5.507
6.477 | 50.92 | 7.862 | 24.78 | 6.581 | 1.576 | 24.3 | 6.508 | 0 | 6.508
7.466 | 58.68 | 7.86 | 32.27 | 7.576 | 1.45 | 24.3 | 7.508 | 0 | 7.508
8.494 | 66.88 | 7.874 | 40.91 | 8.603 | 1.266 | 24.3 | 8.508 | 0 | 8.508
9.493 | 75.01 | 7.902 | 50.42 | 9.598 | 1.09 | 24.3 | 9.508 | 0 | 9.508
10.48 | 83.08 | 7.928 | 60.9 | 10.59 | 1.065 | 24.3 | 10.51 | 0 | 10.51
11.46 | 91.19 | 7.957 | 72.38 | 11.59 | 1.093 | 24.3 | 11.51 | 0 | 11.51
12.45 | 98.9 | 7.943 | 85.06 | 12.58 | 1.028 | 24.3 | 12.51 | 0 | 12.51
13.45 | 107 | 7.958 | 98.55 | 13.58 | 0.9424 | 24.3 | 13.51 | 0 | 13.51
14.43 | 114.7 | 7.949 | 113 | 14.57 | 0.933 | 24.3 | 14.51 | 0 | 14.51
15.46 | 122.3 | 7.914 | 128.5 | 15.6 | 0.8993 | 24.3 | 15.51 | 0 | 15.51
16.44 | 129.2 | 7.856 | 145.2 | 16.59 | 0.8907 | 24.3 | 16.51 | 0 | 16.51
17.44 | 134.9 | 7.739 | 162.6 | 17.59 | 0.8573 | 24.3 | 17.51 | 0 | 17.51
18.43 | 139.7 | 7.581 | 181.1 | 18.58 | 0.8289 | 24.3 | 18.51 | 0 | 18.51
19.42 | 143.6 | 7.396 | 200.5 | 19.58 | 0.8133 | 24.4 | 19.51 | 0 | 19.51
20.41 | 146.9 | 7.196 | 221.3 | 20.57 | 0.7948 | 24.3 | 20.51 | 0 | 20.51
21.4 | 149.6 | 6.994 | 242.7 | 21.56 | 0.7846 | 24.3 | 21.51 | 0 | 21.51
22.38 | 152.2 | 6.8 | 265.1 | 22.56 | 0.7756 | 24.3 | 22.51 | 0 | 22.51
23.38 | 154.6 | 6.615 | 288.5 | 23.55 | 0.7564 | 24.3 | 23.51 | 0 | 23.51
24.4 | 157.5 | 6.457 | 313.4 | 24.58 | 0.7462 | 24.4 | 24.51 | 0 | 24.51
25.39 | 160.9 | 6.338 | 338.8 | 25.58 | 0.7384 | 24.3 | 25.51 | 0 | 25.51
26.38 | 164.7 | 6.245 | 365.1 | 26.57 | 0.7361 | 24.3 | 26.51 | 0 | 26.51
27.4 | 170.3 | 6.217 | 393 | 27.6 | 0.7168 | 24.3 | 27.51 | 0 | 27.51
28.39 | 176.7 | 6.224 | 421.4 | 28.59 | 0.7147 | 24.3 | 28.51 | 0 | 28.51
29.35 | 184.2 | 6.278 | 450.8 | 29.55 | 0.7013 | 24.3 | 29.51 | 0 | 29.51
30.37 | 193.2 | 6.36 | 481.1 | 30.58 | 0.6921 | 24.3 | 30.51 | 0 | 30.51
31.36 | 202.7 | 6.463 | 513 | 31.58 | 0.678 | 24.3 | 31.51 | 0 | 31.51
32.35 | 212.2 | 6.558 | 545.4 | 32.57 | 0.6661 | 24.3 | 32.51 | 0 | 32.51
33.34 | 221.6 | 6.647 | 578.8 | 33.57 | 0.6603 | 24.4 | 33.51 | 0 | 33.51
34.33 | 229.4 | 6.682 | 613.1 | 34.56 | 0.6654 | 24.4 | 34.51 | 0 | 34.51
35.35 | 235.5 | 6.663 | 649.1 | 35.59 | 0.6728 | 24.4 | 35.51 | 0 | 35.51
36.35 | 240.1 | 6.606 | 685.4 | 36.58 | 0.6441 | 24.4 | 36.51 | 0 | 36.51
37.35 | 239.3 | 6.408 | 722.7 | 37.58 | 0.6165 | 24.4 | 37.51 | 0 | 37.51
38.33 | 238.2 | 6.216 | 761 | 38.57 | 0.6353 | 24.4 | 38.51 | 0 | 38.51
39.31 | 236.7 | 6.02 | 801 | 39.57 | 0.6399 | 24.4 | 39.51 | 0 | 39.51
40.3 | 236.8 | 5.876 | 841.4 | 40.56 | 0.6328 | 24.4 | 40.51 | 0 | 40.51
41.29 | 239.8 | 5.807 | 882.7 | 41.56 | 0.6406 | 24.4 | 41.51 | 0 | 41.51
42.28 | 247.1 | 5.844 | 924.9 | 42.55 | 0.6365 | 24.4 | 42.51 | 0 | 42.51
43.3 | 259.5 | 5.994 | 969 | 43.58 | 0.6337 | 24.4 | 43.51 | 0 | 43.51
44.3 | 275.6 | 6.221 | 1013 | 44.57 | 0.6193 | 24.4 | 44.51 | 0 | 44.51
45.29 | 292.9 | 6.466 | 1059 | 45.57 | 0.6056 | 24.4 | 45.51 | 0 | 45.51
46.28 | 309.4 | 6.684 | 1105 | 46.56 | 0.5949 | 24.4 | 46.51 | 0 | 46.51
47.27 | 322.4 | 6.82 | 1153 | 47.56 | 0.5971 | 24.4 | 47.51 | 0 | 47.51
48.27 | 328.7 | 6.81 | 1201 | 48.55 | 0.5823 | 24.4 | 48.51 | 0 | 48.51
49.26 | 328.2 | 6.662 | 1250 | 49.54 | 0.5823 | 24.4 | 49.51 | 0 | 49.51
50.27 | 323.1 | 6.428 | 1302 | 50.57 | 0.5922 | 24.4 | 50.51 | 0 | 50.51
51.26 | 319 | 6.223 | 1353 | 51.57 | 0.6015 | 24.4 | 51.51 | 0 | 51.51
52.24 | 319.2 | 6.111 | 1405 | 52.56 | 0.6007 | 24.4 | 52.51 | 0 | 52.51
53.24 | 326.3 | 6.13 | 1458 | 53.55 | 0.5958 | 24.4 | 53.51 | 0 | 53.51
54.23 | 340.2 | 6.273 | 1513 | 54.55 | 0.5925 | 24.4 | 54.51 | 0 | 54.51
55.22 | 357.9 | 6.481 | 1569 | 55.54 | 0.582 | 24.4 | 55.51 | 0 | 55.51
56.21 | 375.7 | 6.683 | 1625 | 56.54 | 0.5748 | 24.4 | 56.51 | 0 | 56.51
57.21 | 387.9 | 6.78 | 1682 | 57.53 | 0.5687 | 24.4 | 57.51 | 0 | 57.51
58.23 | 390.5 | 6.706 | 1741 | 58.56 | 0.5637 | 24.4 | 58.51 | 0 | 58.51
59.22 | 383.1 | 6.469 | 1801 | 59.56 | 0.5668 | 24.4 | 59.51 | 0 | 59.51
60.2 | 372.8 | 6.193 | 1861 | 60.55 | 0.5783 | 24.4 | 60.51 | 0 | 60.51
61.19 | 368.3 | 6.019 | 1922 | 61.55 | 0.5826 | 24.4 | 61.51 | 0 | 61.51
62.18 | 374.8 | 6.027 | 1985 | 62.54 | 0.5779 | 24.4 | 62.51 | 0 | 62.51
63.17 | 390.5 | 6.181 | 2048 | 63.53 | 0.5672 | 24.4 | 63.51 | 0 | 63.51
64.17 | 410.4 | 6.395 | 2113 | 64.53 | 0.557 | 24.4 | 64.51 | 0 | 64.51
65.16 | 427.8 | 6.565 | 2178 | 65.52 | 0.5483 | 24.4 | 65.51 | 0 | 65.51
66.19 | 434.4 | 6.562 | 2245 | 66.55 | 0.5387 | 24.4 | 66.51 | 0 | 66.51
67.17 | 427.2 | 6.36 | 2312 | 67.55 | 0.5521 | 24.4 | 67.51 | 0 | 67.51
68.15 | 413.7 | 6.071 | 2380 | 68.54 | 0.5693 | 24.4 | 68.51 | 0 | 68.51
69.17 | 407 | 5.883 | 2453 | 69.57 | 0.5703 | 24.4 | 69.52 | 0 | 69.52
70.13 | 413.1 | 5.891 | 2521 | 70.53 | 0.5682 | 24.4 | 70.52 | 0 | 70.52
71.13 | 431.5 | 6.067 | 2592 | 71.52 | 0.5547 | 24.4 | 71.51 | 0 | 71.51
72.14 | 455.5 | 6.314 | 2666 | 72.55 | 0.5609 | 24.4 | 72.52 | 0 | 72.52
73.17 | 471.8 | 6.448 | 2738 | 73.55 | 0.5147 | 24.4 | 73.52 | 0 | 73.52
74.13 | 466.3 | 6.29 | 2813 | 74.54 | 0.5457 | 24.4 | 74.51 | 0 | 74.51
75.16 | 445.9 | 5.933 | 2890 | 75.57 | 0.5461 | 24.4 | 75.52 | 0 | 75.52
76.1 | 431 | 5.665 | 2964 | 76.53 | 0.5666 | 24.4 | 76.52 | 0 | 76.52
77.09 | 435.3 | 5.647 | 3042 | 77.52 | 0.5654 | 24.4 | 77.51 | 0 | 77.51
78.12 | 461 | 5.901 | 3123 | 78.55 | 0.5462 | 24.4 | 78.52 | 0 | 78.52
79.1 | 488.3 | 6.174 | 3201 | 79.51 | 0.5245 | 24.4 | 79.52 | 0 | 79.52
80.1 | 502.2 | 6.269 | 3281 | 80.51 | 0.5089 | 24.4 | 80.51 | 0 | 80.51
81.14 | 487.9 | 6.014 | 3365 | 81.57 | 0.5276 | 24.4 | 81.52 | 0 | 81.52
82.08 | 463.6 | 5.648 | 3445 | 82.53 | 0.5481 | 24.4 | 82.52 | 0 | 82.52
83.05 | 452 | 5.442 | 3528 | 83.52 | 0.564 | 24.4 | 83.51 | 0 | 83.51
84.08 | 466.6 | 5.549 | 3614 | 84.55 | 0.5541 | 24.4 | 84.52 | 0 | 84.52
85.06 | 496.2 | 5.834 | 3698 | 85.51 | 0.5283 | 24.4 | 85.52 | 0 | 85.52
86.07 | 519.2 | 6.033 | 3785 | 86.51 | 0.5058 | 24.4 | 86.51 | 0 | 86.51
87.08 | 512.5 | 5.886 | 3874 | 87.54 | 0.5145 | 24.4 | 87.52 | 0 | 87.52
88.02 | 487.8 | 5.543 | 3960 | 88.5 | 0.5404 | 24.4 | 88.52 | 0 | 88.52
89.02 | 470.5 | 5.285 | 4051 | 89.52 | 0.5589 | 24.4 | 89.51 | 0 | 89.51
90.05 | 482.8 | 5.361 | 4142 | 90.55 | 0.5502 | 24.4 | 90.52 | 0 | 90.52
91.03 | 513.9 | 5.645 | 4232 | 91.51 | 0.5273 | 24.4 | 91.52 | 0 | 91.52
92.05 | 539 | 5.855 | 4326 | 92.51 | 0.494 | 24.4 | 92.51 | 0 | 92.51
93.05 | 532.8 | 5.726 | 4420 | 93.54 | 0.5185 | 24.4 | 93.52 | 0 | 93.52
93.99 | 517.6 | 5.507 | 4513 | 94.5 | 0.5386 | 24.4 | 94.52 | 0 | 94.52
94.97 | 516.2 | 5.436 | 4608 | 95.49 | 0.5427 | 24.4 | 95.51 | 0 | 95.51
96.03 | 540.1 | 5.625 | 4707 | 96.55 | 0.5405 | 24.4 | 96.52 | 0 | 96.52
97.03 | 571 | 5.885 | 4802 | 97.51 | 0.4955 | 24.4 | 97.52 | 0 | 97.52
98.04 | 574.3 | 5.858 | 4900 | 98.51 | 0.4776 | 24.4 | 98.51 | 0 | 98.51
99 | 539.1 | 5.445 | 5001 | 99.54 | 0.5347 | 24.4 | 99.52 | 0 | 99.52

## Ecoflec-0050 A+B#4
Shear Rate 1/s | Shear Stress Pa | Instantaneous Viscosity Pas | Strain | Target Shear Rate 1/s | Percentage Deviation % | Temperature °C | Time s | Thrust g | Accumulated Time s | Notes
0.5185 | 2.026 | 3.909 | 0.5304 | 0.5975 | 13.22 | 24.6 | 0.5041 | 0 | 0.5041
1.529 | 6.341 | 4.147 | 2.09 | 1.609 | 4.942 | 24.6 | 1.508 | 0 | 1.508
2.519 | 10.51 | 4.171 | 4.623 | 2.603 | 3.243 | 24.5 | 2.508 | 0 | 2.508
3.512 | 14.77 | 4.206 | 8.15 | 3.598 | 2.394 | 24.5 | 3.508 | 0 | 3.508
4.501 | 18.85 | 4.188 | 12.75 | 4.592 | 1.976 | 24.5 | 4.508 | 0 | 4.508
5.491 | 22.8 | 4.152 | 18.26 | 5.587 | 1.706 | 24.5 | 5.507 | 0 | 5.507
6.478 | 27.01 | 4.169 | 24.78 | 6.581 | 1.562 | 24.5 | 6.507 | 0 | 6.507
7.469 | 31.01 | 4.151 | 32.29 | 7.576 | 1.415 | 24.5 | 7.507 | 0 | 7.507
8.493 | 35.27 | 4.153 | 40.93 | 8.603 | 1.277 | 24.5 | 8.508 | 0 | 8.508
9.478 | 39.19 | 4.135 | 50.43 | 9.598 | 1.254 | 24.5 | 9.507 | 0 | 9.507
10.47 | 43.11 | 4.118 | 60.91 | 10.59 | 1.169 | 24.5 | 10.51 | 0 | 10.51
11.46 | 47.02 | 4.102 | 72.38 | 11.59 | 1.078 | 24.5 | 11.51 | 0 | 11.51
12.48 | 51.17 | 4.099 | 85.07 | 12.61 | 1.028 | 24.5 | 12.51 | 0 | 12.51
13.44 | 54.81 | 4.078 | 98.54 | 13.58 | 1 | 24.5 | 13.51 | 0 | 13.51
14.43 | 58.61 | 4.061 | 113 | 14.57 | 0.9532 | 24.5 | 14.51 | 0 | 14.51
15.42 | 62.38 | 4.045 | 128.5 | 15.57 | 0.9273 | 24.5 | 15.51 | 0 | 15.51
16.45 | 66.1 | 4.019 | 145.2 | 16.59 | 0.8858 | 24.5 | 16.51 | 0 | 16.51
17.43 | 69.78 | 4.002 | 162.6 | 17.59 | 0.8657 | 24.5 | 17.51 | 0 | 17.51
18.42 | 73.2 | 3.974 | 181.1 | 18.58 | 0.8667 | 24.5 | 18.51 | 0 | 18.51
19.41 | 76.45 | 3.938 | 200.5 | 19.58 | 0.8407 | 24.5 | 19.51 | 0 | 19.51
20.4 | 79.62 | 3.902 | 221.3 | 20.57 | 0.8148 | 24.5 | 20.51 | 0 | 20.51
21.39 | 82.83 | 3.871 | 242.7 | 21.56 | 0.7881 | 24.5 | 21.51 | 0 | 21.51
22.38 | 86.08 | 3.846 | 265.1 | 22.56 | 0.7779 | 24.5 | 22.51 | 0 | 22.51
23.41 | 89.66 | 3.83 | 288.5 | 23.59 | 0.761 | 24.5 | 23.51 | 0 | 23.51
24.4 | 93.17 | 3.819 | 313.4 | 24.58 | 0.7573 | 24.5 | 24.51 | 0 | 24.51
25.39 | 96.91 | 3.817 | 338.8 | 25.58 | 0.7401 | 24.5 | 25.51 | 0 | 25.51
26.38 | 100.9 | 3.824 | 365.1 | 26.57 | 0.7226 | 24.5 | 26.51 | 0 | 26.51
27.4 | 104.9 | 3.829 | 393 | 27.6 | 0.7181 | 24.5 | 27.51 | 0 | 27.51
28.36 | 108.7 | 3.833 | 421.4 | 28.56 | 0.6997 | 24.5 | 28.51 | 0 | 28.51
29.35 | 112.6 | 3.838 | 450.8 | 29.55 | 0.6904 | 24.5 | 29.51 | 0 | 29.51
30.37 | 116.6 | 3.838 | 481.1 | 30.58 | 0.6796 | 24.5 | 30.51 | 0 | 30.51
31.36 | 120 | 3.827 | 513 | 31.58 | 0.6745 | 24.5 | 31.51 | 0 | 31.51
32.35 | 123.5 | 3.818 | 545.4 | 32.57 | 0.6782 | 24.5 | 32.51 | 0 | 32.51
33.34 | 126.3 | 3.788 | 578.8 | 33.57 | 0.6719 | 24.5 | 33.51 | 0 | 33.51
34.33 | 129.5 | 3.772 | 613.1 | 34.56 | 0.6743 | 24.5 | 34.51 | 0 | 34.51
35.34 | 132.3 | 3.744 | 649.1 | 35.59 | 0.691 | 24.5 | 35.51 | 0 | 35.51
36.34 | 135.6 | 3.731 | 685.4 | 36.58 | 0.655 | 24.5 | 36.51 | 0 | 36.51
37.35 | 137.9 | 3.692 | 722.7 | 37.58 | 0.6146 | 24.5 | 37.51 | 0 | 37.51
38.33 | 140.9 | 3.678 | 761 | 38.57 | 0.6375 | 24.5 | 38.51 | 0 | 38.51
39.31 | 143.8 | 3.658 | 801 | 39.57 | 0.6359 | 24.5 | 39.51 | 0 | 39.51
40.31 | 148.3 | 3.679 | 841.4 | 40.56 | 0.6277 | 24.5 | 40.51 | 0 | 40.51
41.29 | 152.8 | 3.701 | 882.7 | 41.56 | 0.6267 | 24.5 | 41.51 | 0 | 41.51
42.29 | 157.8 | 3.731 | 925 | 42.55 | 0.6211 | 24.5 | 42.51 | 0 | 42.51
43.31 | 162.6 | 3.755 | 969 | 43.58 | 0.6093 | 24.5 | 43.51 | 0 | 43.51
44.3 | 167.2 | 3.775 | 1013 | 44.57 | 0.607 | 24.5 | 44.51 | 0 | 44.51
45.29 | 171.1 | 3.777 | 1059 | 45.57 | 0.6071 | 24.5 | 45.51 | 0 | 45.51
46.28 | 174.2 | 3.763 | 1106 | 46.56 | 0.5995 | 24.5 | 46.51 | 0 | 46.51
47.27 | 177.4 | 3.753 | 1153 | 47.56 | 0.6007 | 24.5 | 47.51 | 0 | 47.51
48.26 | 180.6 | 3.742 | 1201 | 48.55 | 0.602 | 24.5 | 48.51 | 0 | 48.51
49.25 | 183.8 | 3.731 | 1250 | 49.54 | 0.5931 | 24.5 | 49.51 | 0 | 49.51
50.27 | 187.4 | 3.727 | 1302 | 50.57 | 0.5965 | 24.5 | 50.51 | 0 | 50.51
51.26 | 191.2 | 3.73 | 1353 | 51.57 | 0.5945 | 24.5 | 51.51 | 0 | 51.51
52.25 | 196.3 | 3.757 | 1405 | 52.56 | 0.5848 | 24.5 | 52.51 | 0 | 52.51
53.24 | 202 | 3.793 | 1458 | 53.55 | 0.5818 | 24.5 | 53.51 | 0 | 53.51
54.23 | 207.3 | 3.823 | 1513 | 54.55 | 0.5814 | 24.5 | 54.51 | 0 | 54.51
55.22 | 212.1 | 3.841 | 1569 | 55.54 | 0.5809 | 24.5 | 55.51 | 0 | 55.51
56.21 | 215.6 | 3.836 | 1625 | 56.54 | 0.5777 | 24.5 | 56.51 | 0 | 56.51
57.2 | 219 | 3.828 | 1682 | 57.53 | 0.5741 | 24.5 | 57.51 | 0 | 57.51
58.23 | 222.3 | 3.818 | 1741 | 58.56 | 0.5714 | 24.5 | 58.51 | 0 | 58.51
59.22 | 224.9 | 3.798 | 1801 | 59.56 | 0.5728 | 24.5 | 59.51 | 0 | 59.51
60.21 | 228 | 3.787 | 1861 | 60.55 | 0.5692 | 24.5 | 60.51 | 0 | 60.51
61.19 | 232.6 | 3.801 | 1922 | 61.55 | 0.5706 | 24.5 | 61.51 | 0 | 61.51
62.18 | 238.3 | 3.833 | 1985 | 62.54 | 0.5676 | 24.5 | 62.51 | 0 | 62.51
63.18 | 244 | 3.862 | 2048 | 63.53 | 0.5631 | 24.5 | 63.51 | 0 | 63.51
64.16 | 248.7 | 3.876 | 2113 | 64.53 | 0.5644 | 24.5 | 64.51 | 0 | 64.51
65.15 | 251.7 | 3.863 | 2178 | 65.52 | 0.5649 | 24.5 | 65.51 | 0 | 65.51
66.18 | 254.3 | 3.842 | 2245 | 66.55 | 0.558 | 24.5 | 66.51 | 0 | 66.51
67.17 | 255.8 | 3.808 | 2312 | 67.55 | 0.5542 | 24.5 | 67.51 | 0 | 67.51
68.16 | 257.8 | 3.783 | 2380 | 68.54 | 0.5567 | 24.5 | 68.51 | 0 | 68.51
69.14 | 261.9 | 3.788 | 2451 | 69.53 | 0.5613 | 24.5 | 69.51 | 0 | 69.51
70.14 | 268.2 | 3.824 | 2521 | 70.53 | 0.556 | 24.5 | 70.51 | 0 | 70.51
71.13 | 273.5 | 3.845 | 2592 | 71.52 | 0.5435 | 24.5 | 71.51 | 0 | 71.51
72.11 | 278.4 | 3.861 | 2664 | 72.52 | 0.5657 | 24.5 | 72.51 | 0 | 72.51
73.14 | 281.3 | 3.845 | 2738 | 73.55 | 0.5473 | 24.5 | 73.51 | 0 | 73.51
74.13 | 281.4 | 3.797 | 2813 | 74.54 | 0.5521 | 24.5 | 74.51 | 0 | 74.51
75.12 | 282.9 | 3.766 | 2888 | 75.53 | 0.5525 | 24.5 | 75.51 | 0 | 75.51
76.11 | 286.4 | 3.763 | 2964 | 76.53 | 0.553 | 24.5 | 76.51 | 0 | 76.51
77.1 | 292.9 | 3.799 | 3042 | 77.52 | 0.5464 | 24.5 | 77.51 | 0 | 77.51
78.09 | 299.4 | 3.834 | 3120 | 78.52 | 0.5406 | 24.5 | 78.51 | 0 | 78.51
79.08 | 303.1 | 3.832 | 3199 | 79.51 | 0.5428 | 24.5 | 79.51 | 0 | 79.51
80.07 | 304.9 | 3.808 | 3280 | 80.51 | 0.5391 | 24.5 | 80.51 | 0 | 80.51
81.1 | 305.5 | 3.767 | 3363 | 81.54 | 0.5394 | 24.5 | 81.51 | 0 | 81.51
82.08 | 306.9 | 3.738 | 3444 | 82.53 | 0.5438 | 24.5 | 82.51 | 0 | 82.51
83.07 | 312 | 3.756 | 3529 | 83.52 | 0.5415 | 24.5 | 83.51 | 0 | 83.51
84.06 | 319.2 | 3.797 | 3611 | 84.52 | 0.5353 | 24.5 | 84.51 | 0 | 84.51
85.06 | 324.4 | 3.813 | 3698 | 85.51 | 0.5312 | 24.5 | 85.51 | 0 | 85.51
86.04 | 325.8 | 3.787 | 3784 | 86.51 | 0.5336 | 24.5 | 86.51 | 0 | 86.51
87.04 | 326.3 | 3.749 | 3871 | 87.5 | 0.5311 | 24.5 | 87.51 | 0 | 87.51
88.02 | 326.5 | 3.71 | 3960 | 88.5 | 0.5348 | 24.5 | 88.51 | 0 | 88.51
89.05 | 331.8 | 3.726 | 4049 | 89.52 | 0.5331 | 24.5 | 89.51 | 0 | 89.51
90.04 | 339.6 | 3.772 | 4141 | 90.52 | 0.526 | 24.5 | 90.51 | 0 | 90.51
91.03 | 344.5 | 3.784 | 4230 | 91.51 | 0.5268 | 24.5 | 91.51 | 0 | 91.51
92.02 | 345.4 | 3.754 | 4324 | 92.51 | 0.53 | 24.5 | 92.51 | 0 | 92.51
93.01 | 344.8 | 3.707 | 4419 | 93.5 | 0.5284 | 24.5 | 93.51 | 0 | 93.51
93.99 | 345.5 | 3.676 | 4513 | 94.5 | 0.5321 | 24.5 | 94.51 | 0 | 94.51
94.99 | 352.4 | 3.71 | 4608 | 95.49 | 0.5267 | 24.5 | 95.51 | 0 | 95.51
96.02 | 360 | 3.749 | 4704 | 96.52 | 0.5175 | 24.5 | 96.51 | 0 | 96.51
97.01 | 361.9 | 3.731 | 4802 | 97.51 | 0.5185 | 24.5 | 97.51 | 0 | 97.51
98 | 360.9 | 3.683 | 4900 | 98.51 | 0.5159 | 24.5 | 98.51 | 0 | 98.51
98.98 | 359.2 | 3.629 | 4998 | 99.5 | 0.5284 | 24.5 | 99.51 | 0 | 99.51

## Ecoflec-0050 A+B#5
Shear Rate 1/s | Shear Stress Pa | Instantaneous Viscosity Pas | Strain | Target Shear Rate 1/s | Percentage Deviation % | Temperature °C | Time s | Thrust g | Accumulated Time s | Notes
0.518 | 2.234 | 4.313 | 0.5297 | 0.5975 | 13.29 | 24.3 | 0.5043 | 0 | 0.5043
1.529 | 7.056 | 4.615 | 2.09 | 1.609 | 4.953 | 24.3 | 1.508 | 0 | 1.508
2.521 | 11.88 | 4.714 | 4.625 | 2.603 | 3.171 | 24.3 | 2.508 | 0 | 2.508
3.509 | 16.7 | 4.758 | 8.152 | 3.598 | 2.462 | 24.3 | 3.507 | 0 | 3.507
4.497 | 21.63 | 4.811 | 12.75 | 4.592 | 2.075 | 24.3 | 4.508 | 0 | 4.508
5.487 | 26.26 | 4.786 | 18.26 | 5.587 | 1.787 | 24.3 | 5.508 | 0 | 5.508
6.478 | 31.04 | 4.791 | 24.78 | 6.581 | 1.566 | 24.3 | 6.507 | 0 | 6.507
7.466 | 35.74 | 4.787 | 32.28 | 7.576 | 1.444 | 24.3 | 7.508 | 0 | 7.508
8.492 | 40.74 | 4.797 | 40.92 | 8.603 | 1.29 | 24.3 | 8.507 | 0 | 8.507
9.484 | 45.61 | 4.809 | 50.42 | 9.598 | 1.183 | 24.3 | 9.507 | 0 | 9.507
10.48 | 50.44 | 4.815 | 60.9 | 10.59 | 1.107 | 24.3 | 10.51 | 0 | 10.51
11.46 | 55.51 | 4.843 | 72.39 | 11.59 | 1.092 | 24.3 | 11.51 | 0 | 11.51
12.45 | 60.28 | 4.841 | 85.06 | 12.58 | 1.027 | 24.3 | 12.51 | 0 | 12.51
13.45 | 65.42 | 4.865 | 98.54 | 13.58 | 0.9536 | 24.3 | 13.51 | 0 | 13.51
14.43 | 70.36 | 4.874 | 113 | 14.57 | 0.9383 | 24.3 | 14.51 | 0 | 14.51
15.42 | 75.32 | 4.884 | 128.5 | 15.57 | 0.909 | 24.3 | 15.51 | 0 | 15.51
16.44 | 80.49 | 4.894 | 145.2 | 16.59 | 0.8921 | 24.3 | 16.51 | 0 | 16.51
17.43 | 85.09 | 4.881 | 162.6 | 17.59 | 0.8682 | 24.3 | 17.51 | 0 | 17.51
18.43 | 89.86 | 4.877 | 181.1 | 18.58 | 0.8331 | 24.3 | 18.51 | 0 | 18.51
19.42 | 94.43 | 4.863 | 200.5 | 19.58 | 0.8115 | 24.3 | 19.51 | 0 | 19.51
20.41 | 98.67 | 4.834 | 221.3 | 20.57 | 0.7874 | 24.3 | 20.51 | 0 | 20.51
21.4 | 103 | 4.815 | 242.7 | 21.56 | 0.7855 | 24.3 | 21.51 | 0 | 21.51
22.38 | 106.6 | 4.762 | 265.1 | 22.56 | 0.7775 | 24.3 | 22.51 | 0 | 22.51
23.38 | 110 | 4.707 | 288.5 | 23.55 | 0.749 | 24.3 | 23.51 | 0 | 23.51
24.4 | 113.1 | 4.633 | 313.3 | 24.58 | 0.7276 | 24.3 | 24.51 | 0 | 24.51
25.39 | 115.4 | 4.543 | 338.8 | 25.58 | 0.7233 | 24.3 | 25.51 | 0 | 25.51
26.38 | 117.2 | 4.441 | 365.1 | 26.57 | 0.72 | 24.3 | 26.51 | 0 | 26.51
27.4 | 119 | 4.341 | 393 | 27.6 | 0.7137 | 24.3 | 27.51 | 0 | 27.51
28.36 | 120.3 | 4.242 | 421.4 | 28.56 | 0.7094 | 24.3 | 28.51 | 0 | 28.51
29.35 | 122 | 4.155 | 450.8 | 29.55 | 0.6938 | 24.3 | 29.51 | 0 | 29.51
30.34 | 123.7 | 4.078 | 481.2 | 30.55 | 0.6889 | 24.3 | 30.51 | 0 | 30.51
31.36 | 126.2 | 4.024 | 513 | 31.58 | 0.6782 | 24.3 | 31.51 | 0 | 31.51
32.35 | 129.4 | 4 | 545.4 | 32.57 | 0.682 | 24.3 | 32.51 | 0 | 32.51
33.34 | 133.3 | 3.997 | 578.8 | 33.57 | 0.6674 | 24.3 | 33.51 | 0 | 33.51
34.33 | 138.7 | 4.04 | 613.1 | 34.56 | 0.6569 | 24.3 | 34.51 | 0 | 34.51
35.35 | 144.8 | 4.097 | 649 | 35.59 | 0.6782 | 24.3 | 35.51 | 0 | 35.51
36.35 | 150 | 4.127 | 685.4 | 36.58 | 0.6492 | 24.3 | 36.51 | 0 | 36.51
37.34 | 156.8 | 4.198 | 722.7 | 37.58 | 0.6293 | 24.3 | 37.51 | 0 | 37.51
38.32 | 161.5 | 4.214 | 761 | 38.57 | 0.6539 | 24.3 | 38.51 | 0 | 38.51
39.31 | 164.7 | 4.191 | 801 | 39.57 | 0.6394 | 24.3 | 39.51 | 0 | 39.51
40.31 | 166.5 | 4.131 | 841.4 | 40.56 | 0.6241 | 24.3 | 40.51 | 0 | 40.51
41.3 | 166.7 | 4.036 | 882.7 | 41.56 | 0.6216 | 24.3 | 41.51 | 0 | 41.51
42.29 | 165.7 | 3.919 | 924.9 | 42.55 | 0.6206 | 24.3 | 42.51 | 0 | 42.51
43.31 | 165.4 | 3.819 | 969 | 43.58 | 0.6222 | 24.3 | 43.51 | 0 | 43.51
44.29 | 166.4 | 3.758 | 1013 | 44.57 | 0.6226 | 24.3 | 44.51 | 0 | 44.51
45.29 | 169.5 | 3.743 | 1059 | 45.57 | 0.6165 | 24.3 | 45.51 | 0 | 45.51
46.28 | 175.6 | 3.794 | 1106 | 46.56 | 0.608 | 24.3 | 46.51 | 0 | 46.51
47.27 | 183.6 | 3.884 | 1153 | 47.56 | 0.6019 | 24.3 | 47.51 | 0 | 47.51
48.26 | 192.7 | 3.992 | 1201 | 48.55 | 0.5898 | 24.3 | 48.51 | 0 | 48.51
49.25 | 201.2 | 4.084 | 1250 | 49.54 | 0.5878 | 24.3 | 49.51 | 0 | 49.51
50.27 | 207.7 | 4.131 | 1302 | 50.57 | 0.5897 | 24.4 | 50.51 | 0 | 50.51
51.26 | 210.5 | 4.107 | 1353 | 51.57 | 0.5891 | 24.4 | 51.51 | 0 | 51.51
52.25 | 209.6 | 4.012 | 1405 | 52.56 | 0.5894 | 24.4 | 52.51 | 0 | 52.51
53.24 | 206.6 | 3.88 | 1458 | 53.55 | 0.5878 | 24.4 | 53.51 | 0 | 53.51
54.23 | 204.3 | 3.766 | 1513 | 54.55 | 0.5899 | 24.3 | 54.51 | 0 | 54.51
55.22 | 204.8 | 3.708 | 1569 | 55.54 | 0.5859 | 24.4 | 55.51 | 0 | 55.51
56.21 | 210.1 | 3.737 | 1625 | 56.54 | 0.5835 | 24.3 | 56.51 | 0 | 56.51
57.2 | 219.1 | 3.831 | 1682 | 57.53 | 0.583 | 24.4 | 57.51 | 0 | 57.51
58.23 | 230.2 | 3.954 | 1741 | 58.56 | 0.5748 | 24.4 | 58.51 | 0 | 58.51
59.22 | 238.9 | 4.034 | 1801 | 59.56 | 0.5628 | 24.4 | 59.51 | 0 | 59.51
60.21 | 243 | 4.036 | 1861 | 60.55 | 0.557 | 24.4 | 60.51 | 0 | 60.51
61.2 | 240.4 | 3.928 | 1922 | 61.55 | 0.5589 | 24.4 | 61.51 | 0 | 61.51
62.19 | 234.3 | 3.767 | 1985 | 62.54 | 0.5661 | 24.4 | 62.51 | 0 | 62.51
63.17 | 229.1 | 3.626 | 2048 | 63.53 | 0.5733 | 24.4 | 63.51 | 0 | 63.51
64.16 | 229.8 | 3.582 | 2113 | 64.53 | 0.5734 | 24.4 | 64.51 | 0 | 64.51
65.15 | 238.1 | 3.654 | 2179 | 65.52 | 0.5704 | 24.4 | 65.51 | 0 | 65.51
66.18 | 251.1 | 3.794 | 2245 | 66.55 | 0.558 | 24.4 | 66.51 | 0 | 66.51
67.17 | 262.1 | 3.902 | 2312 | 67.55 | 0.5522 | 24.4 | 67.51 | 0 | 67.51
68.17 | 266.8 | 3.913 | 2380 | 68.54 | 0.5466 | 24.4 | 68.51 | 0 | 68.51
69.15 | 262.1 | 3.791 | 2451 | 69.53 | 0.5517 | 24.4 | 69.51 | 0 | 69.51
70.14 | 252.8 | 3.605 | 2521 | 70.53 | 0.5587 | 24.4 | 70.51 | 0 | 70.51
71.13 | 246.2 | 3.462 | 2592 | 71.52 | 0.555 | 24.4 | 71.51 | 0 | 71.51
72.11 | 251.2 | 3.484 | 2664 | 72.52 | 0.5664 | 24.4 | 72.51 | 0 | 72.51
73.13 | 264.6 | 3.618 | 2738 | 73.55 | 0.5657 | 24.4 | 73.51 | 0 | 73.51
74.13 | 279.6 | 3.772 | 2813 | 74.54 | 0.5484 | 24.4 | 74.51 | 0 | 74.51
75.13 | 288.6 | 3.841 | 2888 | 75.53 | 0.5384 | 24.4 | 75.51 | 0 | 75.51
76.12 | 284.8 | 3.742 | 2964 | 76.53 | 0.5349 | 24.4 | 76.51 | 0 | 76.51
77.1 | 271.8 | 3.525 | 3042 | 77.52 | 0.546 | 24.4 | 77.51 | 0 | 77.51
78.08 | 262.4 | 3.36 | 3120 | 78.52 | 0.5543 | 24.4 | 78.51 | 0 | 78.51
79.07 | 266.4 | 3.369 | 3199 | 79.51 | 0.5577 | 24.4 | 79.51 | 0 | 79.51
80.07 | 284.2 | 3.549 | 3280 | 80.51 | 0.5408 | 24.4 | 80.51 | 0 | 80.51
81.11 | 302.9 | 3.735 | 3362 | 81.54 | 0.5226 | 24.4 | 81.51 | 0 | 81.51
82.1 | 308.9 | 3.762 | 3444 | 82.53 | 0.5184 | 24.4 | 82.51 | 0 | 82.51
83.08 | 298 | 3.587 | 3527 | 83.52 | 0.5282 | 24.4 | 83.51 | 0 | 83.51
84.06 | 282.5 | 3.361 | 3611 | 84.52 | 0.5449 | 24.4 | 84.51 | 0 | 84.51
85.04 | 277.4 | 3.262 | 3698 | 85.51 | 0.5577 | 24.4 | 85.51 | 0 | 85.51
86.03 | 291.1 | 3.384 | 3784 | 86.51 | 0.5479 | 24.4 | 86.51 | 0 | 86.51
87.04 | 313.9 | 3.606 | 3871 | 87.5 | 0.5264 | 24.4 | 87.51 | 0 | 87.51
88.04 | 325.2 | 3.694 | 3960 | 88.5 | 0.5141 | 24.4 | 88.51 | 0 | 88.51
89.06 | 314.5 | 3.531 | 4049 | 89.52 | 0.523 | 24.4 | 89.51 | 0 | 89.51
90.03 | 295.9 | 3.287 | 4141 | 90.52 | 0.5429 | 24.4 | 90.51 | 0 | 90.51
91.01 | 291.7 | 3.206 | 4230 | 91.51 | 0.5505 | 24.4 | 91.51 | 0 | 91.51
92.01 | 308.3 | 3.351 | 4326 | 92.51 | 0.534 | 24.4 | 92.51 | 0 | 92.51
93.02 | 330.3 | 3.55 | 4417 | 93.5 | 0.5102 | 24.4 | 93.51 | 0 | 93.51
94.02 | 336.4 | 3.578 | 4513 | 94.5 | 0.498 | 24.4 | 94.51 | 0 | 94.51
94.99 | 318.9 | 3.358 | 4606 | 95.49 | 0.5233 | 24.4 | 95.51 | 0 | 95.51
95.99 | 301 | 3.136 | 4704 | 96.52 | 0.5427 | 24.4 | 96.51 | 0 | 96.51
96.99 | 308.9 | 3.184 | 4801 | 97.51 | 0.5379 | 24.4 | 97.51 | 0 | 97.51
98 | 334.8 | 3.416 | 4900 | 98.51 | 0.515 | 24.4 | 98.51 | 0 | 98.51
99.01 | 352.6 | 3.562 | 4999 | 99.5 | 0.4955 | 24.4 | 99.51 | 0 | 99.51

## Ecoflec-0050 A+B#6
Shear Rate 1/s | Shear Stress Pa | Instantaneous Viscosity Pas | Strain | Target Shear Rate 1/s | Percentage Deviation % | Temperature °C | Time s | Thrust g | Accumulated Time s | Notes
0.5176 | 2.817 | 5.441 | 0.5286 | 0.5975 | 13.37 | 24.2 | 0.5044 | 0 | 0.5044
1.529 | 9.087 | 5.942 | 2.088 | 1.609 | 4.932 | 24.2 | 1.508 | 0 | 1.508
2.553 | 15.8 | 6.189 | 4.722 | 2.636 | 3.167 | 24.2 | 2.522 | 0 | 2.522
3.508 | 21.51 | 6.131 | 8.149 | 3.598 | 2.497 | 24.2 | 3.522 | 0 | 3.522
4.497 | 27.58 | 6.132 | 12.75 | 4.592 | 2.07 | 24.2 | 4.508 | 0 | 4.508
5.519 | 33.87 | 6.136 | 18.47 | 5.62 | 1.79 | 24.2 | 5.522 | 0 | 5.522
6.475 | 39.71 | 6.133 | 24.78 | 6.581 | 1.614 | 24.2 | 6.523 | 0 | 6.523
7.467 | 45.35 | 6.073 | 32.28 | 7.576 | 1.431 | 24.2 | 7.509 | 0 | 7.509
8.53 | 51.79 | 6.071 | 41.22 | 8.637 | 1.232 | 24.2 | 8.523 | 0 | 8.523
9.483 | 57.39 | 6.052 | 50.43 | 9.598 | 1.196 | 24.2 | 9.523 | 0 | 9.523
10.47 | 63.02 | 6.017 | 60.91 | 10.59 | 1.119 | 24.2 | 10.51 | 0 | 10.51
11.5 | 68.9 | 5.993 | 72.77 | 11.62 | 1.069 | 24.2 | 11.52 | 0 | 11.52
12.45 | 74.21 | 5.958 | 85.07 | 12.58 | 1.008 | 24.2 | 12.52 | 0 | 12.52
13.47 | 79.85 | 5.926 | 98.55 | 13.61 | 0.9867 | 24.3 | 13.51 | 0 | 13.51
14.46 | 85.04 | 5.881 | 113.5 | 14.6 | 0.9786 | 24.3 | 14.52 | 0 | 14.52
15.42 | 89.95 | 5.833 | 128.5 | 15.57 | 0.9294 | 24.3 | 15.52 | 0 | 15.52
16.45 | 94.84 | 5.766 | 145.2 | 16.59 | 0.8793 | 24.3 | 16.51 | 0 | 16.51
17.47 | 98.88 | 5.66 | 163.2 | 17.62 | 0.8664 | 24.3 | 17.52 | 0 | 17.52
18.42 | 102.4 | 5.556 | 181.1 | 18.58 | 0.857 | 24.3 | 18.52 | 0 | 18.52
19.41 | 105.6 | 5.441 | 200.5 | 19.58 | 0.8416 | 24.3 | 19.51 | 0 | 19.51
20.44 | 109 | 5.332 | 222 | 20.6 | 0.7983 | 24.3 | 20.52 | 0 | 20.52
21.4 | 112.2 | 5.246 | 242.7 | 21.56 | 0.7851 | 24.3 | 21.52 | 0 | 21.52
22.42 | 115.9 | 5.172 | 265.1 | 22.59 | 0.7773 | 24.3 | 22.51 | 0 | 22.51
23.44 | 120.3 | 5.132 | 289.7 | 23.62 | 0.7584 | 24.3 | 23.52 | 0 | 23.52
24.4 | 124.9 | 5.118 | 313.4 | 24.58 | 0.7487 | 24.3 | 24.52 | 0 | 24.52
25.39 | 130.1 | 5.123 | 338.8 | 25.58 | 0.7326 | 24.3 | 25.51 | 0 | 25.51
26.41 | 136.1 | 5.154 | 366.1 | 26.6 | 0.7221 | 24.3 | 26.52 | 0 | 26.52
27.37 | 142.1 | 5.194 | 393 | 27.57 | 0.7215 | 24.3 | 27.52 | 0 | 27.52
28.39 | 148.7 | 5.237 | 421.4 | 28.59 | 0.7108 | 24.3 | 28.51 | 0 | 28.51
29.38 | 155 | 5.274 | 451.8 | 29.59 | 0.6882 | 24.3 | 29.52 | 0 | 29.52
30.37 | 160.8 | 5.295 | 481.1 | 30.58 | 0.6868 | 24.3 | 30.52 | 0 | 30.52
31.36 | 165.6 | 5.28 | 513 | 31.58 | 0.6741 | 24.3 | 31.51 | 0 | 31.51
32.39 | 169.8 | 5.243 | 546.5 | 32.6 | 0.6686 | 24.3 | 32.52 | 0 | 32.52
33.34 | 172.2 | 5.164 | 578.8 | 33.57 | 0.6703 | 24.3 | 33.52 | 0 | 33.52
34.33 | 174 | 5.068 | 613.1 | 34.56 | 0.6747 | 24.3 | 34.51 | 0 | 34.51
35.34 | 174.7 | 4.943 | 650.3 | 35.59 | 0.6862 | 24.3 | 35.52 | 0 | 35.52
36.34 | 175.6 | 4.832 | 685.4 | 36.58 | 0.6555 | 24.3 | 36.52 | 0 | 36.52
37.35 | 175.8 | 4.708 | 722.7 | 37.58 | 0.6156 | 24.3 | 37.51 | 0 | 37.51
38.32 | 177.8 | 4.639 | 762.4 | 38.57 | 0.6459 | 24.3 | 38.52 | 0 | 38.52
39.31 | 181.5 | 4.616 | 801 | 39.57 | 0.6418 | 24.3 | 39.52 | 0 | 39.52
40.3 | 188.1 | 4.666 | 841.4 | 40.56 | 0.6323 | 24.3 | 40.51 | 0 | 40.51
41.33 | 196.9 | 4.766 | 884.1 | 41.59 | 0.6316 | 24.3 | 41.52 | 0 | 41.52
42.29 | 206.3 | 4.879 | 924.9 | 42.55 | 0.6186 | 24.3 | 42.52 | 0 | 42.52
43.31 | 216.3 | 4.993 | 969 | 43.58 | 0.6127 | 24.3 | 43.51 | 0 | 43.51
44.3 | 224.4 | 5.066 | 1015 | 44.57 | 0.6078 | 24.3 | 44.52 | 0 | 44.52
45.29 | 229.9 | 5.077 | 1059 | 45.57 | 0.6049 | 24.3 | 45.52 | 0 | 45.52
46.28 | 232.6 | 5.026 | 1105 | 46.56 | 0.5979 | 24.3 | 46.51 | 0 | 46.51
47.3 | 232.8 | 4.922 | 1155 | 47.59 | 0.6066 | 24.3 | 47.52 | 0 | 47.52
48.26 | 232.1 | 4.809 | 1201 | 48.55 | 0.5953 | 24.3 | 48.52 | 0 | 48.52
49.25 | 232.2 | 4.714 | 1250 | 49.54 | 0.5928 | 24.3 | 49.51 | 0 | 49.51
50.27 | 234.1 | 4.656 | 1303 | 50.57 | 0.5938 | 24.3 | 50.52 | 0 | 50.52
51.26 | 237.8 | 4.64 | 1353 | 51.57 | 0.5977 | 24.3 | 51.52 | 0 | 51.52
52.24 | 246 | 4.709 | 1405 | 52.56 | 0.6123 | 24.3 | 52.51 | 0 | 52.51
53.25 | 261.7 | 4.914 | 1460 | 53.55 | 0.5709 | 24.3 | 53.52 | 0 | 53.52
54.24 | 273.6 | 5.044 | 1513 | 54.55 | 0.578 | 24.3 | 54.52 | 0 | 54.52
55.22 | 281.4 | 5.096 | 1569 | 55.54 | 0.5742 | 24.3 | 55.51 | 0 | 55.51
56.25 | 283.7 | 5.043 | 1627 | 56.57 | 0.5705 | 24.3 | 56.52 | 0 | 56.52
57.21 | 280.5 | 4.903 | 1682 | 57.53 | 0.571 | 24.3 | 57.52 | 0 | 57.52
58.22 | 275.2 | 4.728 | 1741 | 58.56 | 0.5814 | 24.3 | 58.51 | 0 | 58.51
59.21 | 273.7 | 4.623 | 1803 | 59.56 | 0.5822 | 24.3 | 59.52 | 0 | 59.52
60.2 | 277.8 | 4.614 | 1861 | 60.55 | 0.5759 | 24.3 | 60.52 | 0 | 60.52
61.19 | 287.1 | 4.692 | 1922 | 61.55 | 0.5733 | 24.3 | 61.51 | 0 | 61.51
62.22 | 300.4 | 4.829 | 1987 | 62.57 | 0.5621 | 24.3 | 62.52 | 0 | 62.52
63.18 | 311.5 | 4.93 | 2048 | 63.53 | 0.5607 | 24.3 | 63.52 | 0 | 63.52
64.17 | 316.3 | 4.929 | 2113 | 64.53 | 0.5537 | 24.3 | 64.51 | 0 | 64.51
65.19 | 312.8 | 4.798 | 2180 | 65.56 | 0.5525 | 24.3 | 65.52 | 0 | 65.52
66.18 | 303.5 | 4.586 | 2245 | 66.55 | 0.5638 | 24.3 | 66.52 | 0 | 66.52
67.17 | 298.3 | 4.441 | 2312 | 67.55 | 0.5621 | 24.3 | 67.51 | 0 | 67.51
68.15 | 299.2 | 4.39 | 2383 | 68.54 | 0.5709 | 24.3 | 68.52 | 0 | 68.52
69.14 | 309.2 | 4.472 | 2451 | 69.53 | 0.5681 | 24.3 | 69.52 | 0 | 69.52
70.14 | 324.7 | 4.629 | 2521 | 70.53 | 0.5573 | 24.3 | 70.51 | 0 | 70.51
71.17 | 337.1 | 4.736 | 2594 | 71.56 | 0.5428 | 24.3 | 71.52 | 0 | 71.52
72.12 | 338.8 | 4.697 | 2664 | 72.52 | 0.5445 | 24.3 | 72.52 | 0 | 72.52
73.15 | 327.4 | 4.476 | 2738 | 73.55 | 0.5364 | 24.3 | 73.51 | 0 | 73.51
74.12 | 311 | 4.196 | 2815 | 74.54 | 0.5617 | 24.3 | 74.52 | 0 | 74.52
75.09 | 304.1 | 4.049 | 2888 | 75.53 | 0.5846 | 24.3 | 75.52 | 0 | 75.52
76.11 | 321.9 | 4.23 | 2964 | 76.53 | 0.5468 | 24.3 | 76.51 | 0 | 76.51
77.14 | 345.2 | 4.475 | 3045 | 77.56 | 0.535 | 24.3 | 77.52 | 0 | 77.52
78.1 | 361.1 | 4.624 | 3120 | 78.52 | 0.5292 | 24.3 | 78.52 | 0 | 78.52
79.1 | 361.7 | 4.573 | 3199 | 79.51 | 0.5252 | 24.3 | 79.51 | 0 | 79.51
80.11 | 342.9 | 4.28 | 3282 | 80.54 | 0.5319 | 24.3 | 80.52 | 0 | 80.52
81.08 | 319.4 | 3.939 | 3362 | 81.54 | 0.5601 | 24.3 | 81.52 | 0 | 81.52
82.05 | 316.7 | 3.86 | 3444 | 82.53 | 0.5757 | 24.3 | 82.51 | 0 | 82.51
83.07 | 344.1 | 4.143 | 3530 | 83.52 | 0.5414 | 24.3 | 83.52 | 0 | 83.52
84.08 | 374.7 | 4.456 | 3613 | 84.52 | 0.5148 | 24.3 | 84.52 | 0 | 84.52
85.07 | 385.2 | 4.528 | 3698 | 85.51 | 0.5107 | 24.3 | 85.51 | 0 | 85.51
86.1 | 370.5 | 4.304 | 3787 | 86.54 | 0.5151 | 24.3 | 86.52 | 0 | 86.52
87.02 | 344.8 | 3.962 | 3871 | 87.5 | 0.5498 | 24.3 | 87.52 | 0 | 87.52
88.03 | 333.8 | 3.792 | 3959 | 88.53 | 0.5613 | 24.3 | 88.51 | 0 | 88.51
89.04 | 353.4 | 3.969 | 4052 | 89.52 | 0.5453 | 24.3 | 89.52 | 0 | 89.52
90.05 | 385.1 | 4.277 | 4139 | 90.52 | 0.5106 | 24.3 | 90.52 | 0 | 90.52
91.06 | 398.4 | 4.375 | 4230 | 91.51 | 0.4988 | 24.3 | 91.51 | 0 | 91.51
92.06 | 380.1 | 4.129 | 4327 | 92.54 | 0.5143 | 24.3 | 92.52 | 0 | 92.52
92.99 | 349.9 | 3.763 | 4419 | 93.5 | 0.5442 | 24.3 | 93.52 | 0 | 93.52
93.97 | 340.9 | 3.628 | 4511 | 94.5 | 0.561 | 24.3 | 94.51 | 0 | 94.51
95.01 | 368.8 | 3.881 | 4609 | 95.52 | 0.5404 | 24.4 | 95.52 | 0 | 95.52
96.05 | 405.3 | 4.22 | 4704 | 96.52 | 0.486 | 24.4 | 96.52 | 0 | 96.52
97.04 | 406.6 | 4.19 | 4802 | 97.51 | 0.4885 | 24.4 | 97.51 | 0 | 97.51
97.99 | 373.1 | 3.808 | 4902 | 98.51 | 0.5237 | 24.4 | 98.52 | 0 | 98.52
98.95 | 347.6 | 3.513 | 4998 | 99.5 | 0.5566 | 24.4 | 99.52 | 0 | 99.52

## Ecoflec-0050 A+B#7
Shear Rate 1/s | Shear Stress Pa | Instantaneous Viscosity Pas | Strain | Target Shear Rate 1/s | Percentage Deviation % | Temperature °C | Time s | Thrust g | Accumulated Time s | Notes
0.5165 | 3.453 | 6.685 | 0.5279 | 0.5975 | 13.55 | 24 | 0.5046 | 0 | 0.5046
1.53 | 11.01 | 7.193 | 2.091 | 1.609 | 4.887 | 24 | 1.508 | 0 | 1.508
2.518 | 18.27 | 7.255 | 4.625 | 2.603 | 3.26 | 24 | 2.507 | 0 | 2.507
3.511 | 25.92 | 7.383 | 8.151 | 3.598 | 2.419 | 24.1 | 3.508 | 0 | 3.508
4.501 | 33.45 | 7.432 | 12.75 | 4.592 | 1.992 | 24.1 | 4.509 | 0 | 4.509
5.493 | 41.11 | 7.484 | 18.26 | 5.587 | 1.669 | 24.1 | 5.509 | 0 | 5.509
6.481 | 48.8 | 7.53 | 24.77 | 6.581 | 1.526 | 24.1 | 6.509 | 0 | 6.509
7.468 | 56.47 | 7.562 | 32.29 | 7.576 | 1.418 | 24.1 | 7.509 | 0 | 7.509
8.486 | 64.12 | 7.556 | 40.92 | 8.603 | 1.364 | 24.1 | 8.508 | 0 | 8.508
9.472 | 71.53 | 7.552 | 50.41 | 9.598 | 1.308 | 24.1 | 9.507 | 0 | 9.507
10.46 | 78.88 | 7.539 | 60.91 | 10.59 | 1.211 | 24.1 | 10.51 | 0 | 10.51
11.46 | 86.09 | 7.512 | 72.39 | 11.59 | 1.091 | 24.1 | 11.51 | 0 | 11.51
12.45 | 93.25 | 7.49 | 85.07 | 12.58 | 1.047 | 24.1 | 12.51 | 0 | 12.51
13.44 | 99.86 | 7.431 | 98.53 | 13.58 | 1.014 | 24.1 | 13.51 | 0 | 13.51
14.43 | 106.6 | 7.386 | 113 | 14.57 | 0.9431 | 24.1 | 14.51 | 0 | 14.51
15.42 | 113 | 7.331 | 128.5 | 15.57 | 0.9316 | 24.1 | 15.51 | 0 | 15.51
16.44 | 118.8 | 7.223 | 145.2 | 16.59 | 0.8912 | 24.1 | 16.51 | 0 | 16.51
17.44 | 123.3 | 7.07 | 162.6 | 17.59 | 0.861 | 24.1 | 17.51 | 0 | 17.51
18.42 | 127 | 6.891 | 181.1 | 18.58 | 0.8462 | 24.1 | 18.51 | 0 | 18.51
19.42 | 130.6 | 6.727 | 200.5 | 19.58 | 0.8164 | 24.1 | 19.51 | 0 | 19.51
20.43 | 134.2 | 6.568 | 221.3 | 20.6 | 0.8236 | 24.1 | 20.51 | 0 | 20.51
21.39 | 137.6 | 6.43 | 242.7 | 21.56 | 0.7948 | 24.1 | 21.51 | 0 | 21.51
22.39 | 141.8 | 6.333 | 265.1 | 22.56 | 0.7751 | 24.1 | 22.51 | 0 | 22.51
23.41 | 146.9 | 6.278 | 288.9 | 23.59 | 0.7654 | 24.1 | 23.51 | 0 | 23.51
24.4 | 152.8 | 6.263 | 313.3 | 24.58 | 0.7493 | 24.1 | 24.51 | 0 | 24.51
25.39 | 159.4 | 6.278 | 338.8 | 25.58 | 0.7341 | 24.1 | 25.51 | 0 | 25.51
26.38 | 166.9 | 6.326 | 365.1 | 26.57 | 0.7228 | 24.2 | 26.51 | 0 | 26.51
27.37 | 175 | 6.394 | 393 | 27.57 | 0.7117 | 24.2 | 27.51 | 0 | 27.51
28.36 | 183.4 | 6.468 | 421.4 | 28.56 | 0.7071 | 24.2 | 28.51 | 0 | 28.51
29.35 | 191.8 | 6.536 | 450.8 | 29.55 | 0.6971 | 24.1 | 29.51 | 0 | 29.51
30.38 | 199.9 | 6.58 | 481.1 | 30.58 | 0.6765 | 24.1 | 30.51 | 0 | 30.51
31.36 | 206.6 | 6.589 | 513 | 31.58 | 0.6774 | 24.1 | 31.51 | 0 | 31.51
32.35 | 212.2 | 6.56 | 545.4 | 32.57 | 0.6769 | 24.1 | 32.51 | 0 | 32.51
33.34 | 215.3 | 6.456 | 578.8 | 33.57 | 0.6655 | 24.1 | 33.51 | 0 | 33.51
34.34 | 217.6 | 6.338 | 613.1 | 34.56 | 0.6514 | 24.1 | 34.51 | 0 | 34.51
35.35 | 218.5 | 6.181 | 649.1 | 35.59 | 0.6724 | 24.1 | 35.51 | 0 | 35.51
36.34 | 217.5 | 5.985 | 685.4 | 36.58 | 0.6536 | 24.1 | 36.51 | 0 | 36.51
37.33 | 219.2 | 5.871 | 722.7 | 37.58 | 0.6489 | 24.1 | 37.51 | 0 | 37.51
38.32 | 220.1 | 5.745 | 761 | 38.57 | 0.6503 | 24.2 | 38.51 | 0 | 38.51
39.31 | 223.5 | 5.686 | 801 | 39.57 | 0.6398 | 24.2 | 39.51 | 0 | 39.51
40.3 | 230.2 | 5.712 | 841.3 | 40.56 | 0.6359 | 24.2 | 40.51 | 0 | 40.51
41.3 | 240.7 | 5.829 | 882.6 | 41.56 | 0.6228 | 24.2 | 41.51 | 0 | 41.51
42.29 | 254 | 6.006 | 925 | 42.55 | 0.6183 | 24.2 | 42.51 | 0 | 42.51
43.31 | 268.4 | 6.197 | 969 | 43.58 | 0.6098 | 24.2 | 43.51 | 0 | 43.51
44.3 | 281 | 6.343 | 1013 | 44.57 | 0.6012 | 24.2 | 44.51 | 0 | 44.51
45.29 | 290.1 | 6.405 | 1059 | 45.57 | 0.5983 | 24.2 | 45.51 | 0 | 45.51
46.28 | 294.7 | 6.367 | 1106 | 46.56 | 0.5944 | 24.2 | 46.51 | 0 | 46.51
47.27 | 295.9 | 6.259 | 1153 | 47.56 | 0.5952 | 24.2 | 47.51 | 0 | 47.51
48.26 | 293.6 | 6.084 | 1201 | 48.55 | 0.6046 | 24.2 | 48.51 | 0 | 48.51
49.25 | 291.8 | 5.926 | 1250 | 49.54 | 0.6023 | 24.2 | 49.51 | 0 | 49.51
50.27 | 292.2 | 5.812 | 1302 | 50.57 | 0.6018 | 24.2 | 50.51 | 0 | 50.51
51.25 | 297.6 | 5.806 | 1353 | 51.57 | 0.6045 | 24.2 | 51.51 | 0 | 51.51
52.25 | 308.9 | 5.913 | 1405 | 52.56 | 0.5951 | 24.2 | 52.51 | 0 | 52.51
53.24 | 324 | 6.086 | 1458 | 53.55 | 0.586 | 24.2 | 53.51 | 0 | 53.51
54.23 | 339 | 6.251 | 1513 | 54.55 | 0.5766 | 24.2 | 54.51 | 0 | 54.51
55.23 | 349.6 | 6.33 | 1569 | 55.54 | 0.5738 | 24.2 | 55.51 | 0 | 55.51
56.22 | 352.6 | 6.272 | 1625 | 56.54 | 0.5668 | 24.2 | 56.51 | 0 | 56.51
57.21 | 348.3 | 6.088 | 1682 | 57.53 | 0.5681 | 24.2 | 57.51 | 0 | 57.51
58.23 | 339.7 | 5.835 | 1741 | 58.56 | 0.5744 | 24.2 | 58.51 | 0 | 58.51
59.21 | 335.7 | 5.669 | 1801 | 59.56 | 0.5827 | 24.2 | 59.51 | 0 | 59.51
60.2 | 339.4 | 5.638 | 1861 | 60.55 | 0.5803 | 24.2 | 60.51 | 0 | 60.51
61.19 | 351.4 | 5.743 | 1922 | 61.55 | 0.5793 | 24.2 | 61.51 | 0 | 61.51
62.19 | 370.3 | 5.955 | 1985 | 62.54 | 0.5639 | 24.2 | 62.51 | 0 | 62.51
63.18 | 387.5 | 6.134 | 2048 | 63.53 | 0.5527 | 24.2 | 63.51 | 0 | 63.51
64.17 | 396.5 | 6.178 | 2113 | 64.53 | 0.5516 | 24.2 | 64.51 | 0 | 64.51
65.16 | 394 | 6.046 | 2179 | 65.52 | 0.5491 | 24.2 | 65.51 | 0 | 65.51
66.18 | 382 | 5.772 | 2245 | 66.55 | 0.5603 | 24.2 | 66.51 | 0 | 66.51
67.16 | 370.9 | 5.523 | 2312 | 67.55 | 0.5702 | 24.2 | 67.51 | 0 | 67.51
68.15 | 370.3 | 5.434 | 2380 | 68.54 | 0.5622 | 24.2 | 68.51 | 0 | 68.51
69.14 | 380.6 | 5.506 | 2451 | 69.53 | 0.5735 | 24.2 | 69.51 | 0 | 69.51
70.13 | 401.9 | 5.731 | 2521 | 70.53 | 0.5594 | 24.2 | 70.51 | 0 | 70.51
71.15 | 421 | 5.918 | 2592 | 71.52 | 0.5273 | 24.2 | 71.51 | 0 | 71.51
72.14 | 426.4 | 5.912 | 2664 | 72.52 | 0.5259 | 24.2 | 72.51 | 0 | 72.51
73.13 | 413.7 | 5.656 | 2738 | 73.55 | 0.5597 | 24.2 | 73.51 | 0 | 73.51
74.13 | 396 | 5.343 | 2813 | 74.54 | 0.5527 | 24.2 | 74.51 | 0 | 74.51
75.1 | 387 | 5.154 | 2888 | 75.53 | 0.5813 | 24.2 | 75.51 | 0 | 75.51
76.1 | 399.4 | 5.248 | 2964 | 76.53 | 0.5557 | 24.2 | 76.51 | 0 | 76.51
77.1 | 423.2 | 5.489 | 3042 | 77.52 | 0.5413 | 24.2 | 77.51 | 0 | 77.51
78.11 | 445 | 5.697 | 3120 | 78.52 | 0.5199 | 24.2 | 78.51 | 0 | 78.51
79.1 | 448.2 | 5.666 | 3199 | 79.51 | 0.5148 | 24.2 | 79.51 | 0 | 79.51
80.08 | 427.9 | 5.344 | 3280 | 80.51 | 0.5358 | 24.2 | 80.51 | 0 | 80.51
81.08 | 402.6 | 4.966 | 3362 | 81.54 | 0.5593 | 24.2 | 81.51 | 0 | 81.51
82.05 | 399.3 | 4.867 | 3444 | 82.53 | 0.5752 | 24.2 | 82.51 | 0 | 82.51
83.07 | 426.3 | 5.132 | 3527 | 83.52 | 0.5475 | 24.2 | 83.51 | 0 | 83.51
84.08 | 459.5 | 5.465 | 3611 | 84.52 | 0.5187 | 24.2 | 84.51 | 0 | 84.51
85.07 | 471.4 | 5.542 | 3698 | 85.51 | 0.5126 | 24.2 | 85.51 | 0 | 85.51
86.06 | 451.8 | 5.249 | 3784 | 86.51 | 0.5109 | 24.2 | 86.51 | 0 | 86.51
87.02 | 415.4 | 4.774 | 3872 | 87.5 | 0.5501 | 24.2 | 87.51 | 0 | 87.51
88.02 | 402.3 | 4.57 | 3959 | 88.53 | 0.5808 | 24.2 | 88.51 | 0 | 88.51
89.04 | 432.9 | 4.862 | 4049 | 89.52 | 0.545 | 24.3 | 89.51 | 0 | 89.51
90.06 | 474.4 | 5.268 | 4139 | 90.52 | 0.5014 | 24.3 | 90.51 | 0 | 90.51
91.07 | 487.2 | 5.35 | 4230 | 91.51 | 0.4886 | 24.3 | 91.51 | 0 | 91.51
92.04 | 458.1 | 4.977 | 4324 | 92.51 | 0.5098 | 24.3 | 92.51 | 0 | 92.51
92.98 | 415.2 | 4.466 | 4417 | 93.5 | 0.5614 | 24.3 | 93.51 | 0 | 93.51
93.95 | 408.1 | 4.344 | 4513 | 94.5 | 0.5794 | 24.3 | 94.51 | 0 | 94.51
94.99 | 449.6 | 4.733 | 4608 | 95.49 | 0.5274 | 24.3 | 95.51 | 0 | 95.51
96.06 | 492.3 | 5.125 | 4705 | 96.52 | 0.476 | 24.3 | 96.51 | 0 | 96.51
97.05 | 485.6 | 5.004 | 4802 | 97.51 | 0.4771 | 24.3 | 97.51 | 0 | 97.51
97.99 | 438.3 | 4.473 | 4900 | 98.51 | 0.5271 | 24.3 | 98.51 | 0 | 98.51
98.93 | 405.5 | 4.099 | 4999 | 99.5 | 0.576 | 24.3 | 99.51 | 0 | 99.51

## Ecoflec-0050 A+B#8
Shear Rate 1/s | Shear Stress Pa | Instantaneous Viscosity Pas | Strain | Target Shear Rate 1/s | Percentage Deviation % | Temperature °C | Time s | Thrust g | Accumulated Time s | Notes
0.5167 | 3.977 | 7.697 | 0.5274 | 0.5975 | 13.52 | 24.1 | 0.5039 | 0 | 0.5039
1.53 | 12.94 | 8.456 | 2.087 | 1.609 | 4.897 | 24.1 | 1.508 | 0 | 1.508
2.523 | 21.76 | 8.626 | 4.622 | 2.603 | 3.095 | 24.1 | 2.508 | 0 | 2.508
3.513 | 30.82 | 8.774 | 8.151 | 3.598 | 2.347 | 24.1 | 3.507 | 0 | 3.507
4.495 | 39.34 | 8.751 | 12.75 | 4.592 | 2.116 | 24.1 | 4.508 | 0 | 4.508
5.486 | 47.96 | 8.743 | 18.27 | 5.587 | 1.793 | 24.1 | 5.507 | 0 | 5.507
6.482 | 56.55 | 8.725 | 24.77 | 6.581 | 1.512 | 24.1 | 6.507 | 0 | 6.507
7.468 | 65.51 | 8.773 | 32.29 | 7.576 | 1.425 | 24.1 | 7.507 | 0 | 7.507
8.485 | 74.07 | 8.73 | 40.92 | 8.603 | 1.381 | 24.1 | 8.507 | 0 | 8.507
9.479 | 82.68 | 8.723 | 50.41 | 9.598 | 1.243 | 24.1 | 9.508 | 0 | 9.508
10.47 | 91.22 | 8.713 | 60.9 | 10.59 | 1.157 | 24.1 | 10.51 | 0 | 10.51
11.46 | 99.61 | 8.692 | 72.39 | 11.59 | 1.104 | 24.1 | 11.51 | 0 | 11.51
12.45 | 107.8 | 8.657 | 85.05 | 12.58 | 1.04 | 24.1 | 12.51 | 0 | 12.51
13.45 | 116.1 | 8.633 | 98.54 | 13.58 | 0.9609 | 24.1 | 13.51 | 0 | 13.51
14.44 | 124.1 | 8.598 | 113 | 14.57 | 0.9163 | 24.1 | 14.51 | 0 | 14.51
15.43 | 131.9 | 8.553 | 128.5 | 15.57 | 0.8996 | 24.1 | 15.51 | 0 | 15.51
16.44 | 139.7 | 8.496 | 145.2 | 16.59 | 0.8931 | 24.1 | 16.51 | 0 | 16.51
17.43 | 147 | 8.431 | 162.6 | 17.59 | 0.8767 | 24.1 | 17.51 | 0 | 17.51
18.43 | 154.4 | 8.378 | 181.1 | 18.58 | 0.8383 | 24.1 | 18.51 | 0 | 18.51
19.42 | 161.7 | 8.327 | 200.5 | 19.58 | 0.8182 | 24.2 | 19.51 | 0 | 19.51
20.41 | 169.4 | 8.303 | 221.3 | 20.57 | 0.7998 | 24.2 | 20.51 | 0 | 20.51
21.39 | 177.7 | 8.304 | 242.7 | 21.56 | 0.7963 | 24.2 | 21.51 | 0 | 21.51
22.42 | 186.6 | 8.324 | 265.1 | 22.59 | 0.7847 | 24.2 | 22.51 | 0 | 22.51
23.41 | 195.7 | 8.359 | 288.9 | 23.59 | 0.7615 | 24.2 | 23.51 | 0 | 23.51
24.4 | 205.2 | 8.412 | 313.3 | 24.58 | 0.7474 | 24.2 | 24.51 | 0 | 24.51
25.39 | 214.8 | 8.462 | 338.8 | 25.58 | 0.7427 | 24.2 | 25.51 | 0 | 25.51
26.38 | 224.2 | 8.498 | 365.1 | 26.57 | 0.7176 | 24.2 | 26.51 | 0 | 26.51
27.4 | 233.5 | 8.519 | 393 | 27.6 | 0.7075 | 24.2 | 27.51 | 0 | 27.51
28.39 | 241.6 | 8.511 | 421.4 | 28.59 | 0.7086 | 24.2 | 28.51 | 0 | 28.51
29.35 | 248.7 | 8.473 | 450.8 | 29.55 | 0.6999 | 24.2 | 29.51 | 0 | 29.51
30.34 | 254.8 | 8.397 | 481.1 | 30.55 | 0.6889 | 24.2 | 30.51 | 0 | 30.51
31.36 | 260.4 | 8.302 | 513 | 31.58 | 0.6728 | 24.2 | 31.51 | 0 | 31.51
32.35 | 264.5 | 8.176 | 545.4 | 32.57 | 0.6748 | 24.2 | 32.51 | 0 | 32.51
33.34 | 267.8 | 8.031 | 578.8 | 33.57 | 0.6588 | 24.2 | 33.51 | 0 | 33.51
34.33 | 271.5 | 7.91 | 613.1 | 34.56 | 0.6619 | 24.2 | 34.51 | 0 | 34.51
35.34 | 275.6 | 7.798 | 649.1 | 35.59 | 0.6954 | 24.2 | 35.51 | 0 | 35.51
36.34 | 280.1 | 7.708 | 685.4 | 36.58 | 0.661 | 24.2 | 36.51 | 0 | 36.51
37.34 | 287.6 | 7.701 | 722.7 | 37.58 | 0.6262 | 24.2 | 37.51 | 0 | 37.51
38.32 | 296.4 | 7.736 | 761 | 38.57 | 0.6488 | 24.2 | 38.51 | 0 | 38.51
39.31 | 306.7 | 7.801 | 801 | 39.57 | 0.6398 | 24.2 | 39.51 | 0 | 39.51
40.31 | 318.3 | 7.896 | 841.3 | 40.56 | 0.6235 | 24.2 | 40.51 | 0 | 40.51
41.3 | 329.9 | 7.988 | 882.7 | 41.56 | 0.6223 | 24.2 | 41.51 | 0 | 41.51
42.29 | 340.5 | 8.052 | 924.9 | 42.55 | 0.6196 | 24.2 | 42.51 | 0 | 42.51
43.31 | 349.1 | 8.061 | 969 | 43.58 | 0.6144 | 24.2 | 43.51 | 0 | 43.51
44.3 | 354.8 | 8.009 | 1013 | 44.57 | 0.6093 | 24.2 | 44.51 | 0 | 44.51
45.29 | 357.5 | 7.894 | 1059 | 45.57 | 0.6051 | 24.2 | 45.51 | 0 | 45.51
46.28 | 358.8 | 7.752 | 1106 | 46.56 | 0.6006 | 24.2 | 46.51 | 0 | 46.51
47.27 | 358.7 | 7.589 | 1153 | 47.56 | 0.6058 | 24.2 | 47.51 | 0 | 47.51
48.25 | 360.8 | 7.476 | 1201 | 48.55 | 0.6087 | 24.2 | 48.51 | 0 | 48.51
49.24 | 368.2 | 7.477 | 1250 | 49.54 | 0.6069 | 24.2 | 49.51 | 0 | 49.51
50.27 | 381.5 | 7.59 | 1302 | 50.57 | 0.5953 | 24.2 | 50.51 | 0 | 50.51
51.26 | 396.2 | 7.728 | 1353 | 51.57 | 0.5903 | 24.2 | 51.51 | 0 | 51.51
52.25 | 410.1 | 7.849 | 1405 | 52.56 | 0.5891 | 24.2 | 52.51 | 0 | 52.51
53.24 | 421.8 | 7.923 | 1458 | 53.55 | 0.5871 | 24.2 | 53.51 | 0 | 53.51
54.23 | 430 | 7.928 | 1513 | 54.55 | 0.5768 | 24.2 | 54.51 | 0 | 54.51
55.22 | 432.1 | 7.825 | 1569 | 55.54 | 0.5815 | 24.2 | 55.51 | 0 | 55.51
56.21 | 430.9 | 7.666 | 1625 | 56.54 | 0.5786 | 24.2 | 56.51 | 0 | 56.51
57.2 | 427.6 | 7.476 | 1682 | 57.53 | 0.5866 | 24.2 | 57.51 | 0 | 57.51
58.22 | 426.7 | 7.33 | 1741 | 58.56 | 0.5819 | 24.2 | 58.51 | 0 | 58.51
59.21 | 432.6 | 7.305 | 1801 | 59.56 | 0.5792 | 24.2 | 59.51 | 0 | 59.51
60.2 | 445.4 | 7.399 | 1861 | 60.55 | 0.5718 | 24.2 | 60.51 | 0 | 60.51
61.2 | 460.5 | 7.524 | 1922 | 61.55 | 0.566 | 24.2 | 61.51 | 0 | 61.51
62.19 | 473.1 | 7.607 | 1985 | 62.54 | 0.5526 | 24.3 | 62.51 | 0 | 62.51
63.19 | 479.3 | 7.586 | 2048 | 63.53 | 0.5486 | 24.3 | 63.51 | 0 | 63.51
64.17 | 477.3 | 7.437 | 2113 | 64.53 | 0.5516 | 24.3 | 64.51 | 0 | 64.51
65.16 | 469.5 | 7.206 | 2178 | 65.52 | 0.562 | 24.3 | 65.51 | 0 | 65.51
66.17 | 461.4 | 6.972 | 2245 | 66.55 | 0.5662 | 24.3 | 66.51 | 0 | 66.51
67.16 | 460.7 | 6.86 | 2312 | 67.55 | 0.572 | 24.3 | 67.51 | 0 | 67.51
68.15 | 472.8 | 6.937 | 2380 | 68.54 | 0.5625 | 24.3 | 68.51 | 0 | 68.51
69.15 | 491 | 7.101 | 2451 | 69.53 | 0.5543 | 24.3 | 69.51 | 0 | 69.51
70.14 | 505.6 | 7.209 | 2521 | 70.53 | 0.5472 | 24.3 | 70.51 | 0 | 70.51
71.14 | 508.9 | 7.153 | 2592 | 71.52 | 0.5342 | 24.3 | 71.51 | 0 | 71.51
72.13 | 502.4 | 6.966 | 2664 | 72.52 | 0.541 | 24.3 | 72.51 | 0 | 72.51
73.13 | 489.7 | 6.696 | 2738 | 73.55 | 0.5658 | 24.3 | 73.51 | 0 | 73.51
74.12 | 482 | 6.503 | 2813 | 74.54 | 0.567 | 24.3 | 74.51 | 0 | 74.51
75.1 | 489.8 | 6.522 | 2888 | 75.53 | 0.5742 | 24.3 | 75.51 | 0 | 75.51
76.11 | 511.8 | 6.724 | 2964 | 76.53 | 0.5473 | 24.3 | 76.51 | 0 | 76.51
76.69 | 524.9 | 6.845 | 3010 | 77.09 | 0.5244 | 24.3 | 77.3 | 0 | 77.3
78.11 | 536.8 | 6.873 | 3120 | 78.52 | 0.5182 | 24.3 | 78.3 | 0 | 78.3
79.09 | 523.8 | 6.623 | 3199 | 79.51 | 0.5273 | 24.3 | 79.51 | 0 | 79.51
80.07 | 501.4 | 6.262 | 3280 | 80.51 | 0.5465 | 24.3 | 80.51 | 0 | 80.51
81.07 | 489.6 | 6.04 | 3362 | 81.54 | 0.5753 | 24.3 | 81.51 | 0 | 81.51
82.07 | 507.6 | 6.184 | 3444 | 82.53 | 0.5553 | 24.3 | 82.51 | 0 | 82.51
83.08 | 538.8 | 6.485 | 3527 | 83.52 | 0.5276 | 24.3 | 83.51 | 0 | 83.51
84.09 | 558.9 | 6.647 | 3611 | 84.52 | 0.5068 | 24.3 | 84.51 | 0 | 84.51
85.07 | 551.7 | 6.485 | 3698 | 85.51 | 0.5134 | 24.3 | 85.51 | 0 | 85.51
86.05 | 525.5 | 6.107 | 3784 | 86.51 | 0.531 | 24.3 | 86.51 | 0 | 86.51
87.01 | 502.4 | 5.774 | 3872 | 87.5 | 0.5674 | 24.3 | 87.51 | 0 | 87.51
88.01 | 511.2 | 5.809 | 3960 | 88.5 | 0.5531 | 24.3 | 88.51 | 0 | 88.51
89.05 | 544.8 | 6.118 | 4049 | 89.52 | 0.5256 | 24.3 | 89.51 | 0 | 89.51
90.11 | 569.5 | 6.32 | 4144 | 90.55 | 0.493 | 24.3 | 90.53 | 0 | 90.53
91.05 | 560.9 | 6.16 | 4230 | 91.51 | 0.5043 | 24.3 | 91.52 | 0 | 91.52
92 | 529.6 | 5.756 | 4326 | 92.51 | 0.5422 | 24.3 | 92.51 | 0 | 92.51
92.97 | 513.2 | 5.519 | 4417 | 93.5 | 0.5632 | 24.3 | 93.51 | 0 | 93.51
93.99 | 534.9 | 5.691 | 4511 | 94.5 | 0.5351 | 24.3 | 94.51 | 0 | 94.51
95.01 | 571.8 | 6.019 | 4606 | 95.49 | 0.5036 | 24.3 | 95.51 | 0 | 95.51
96.07 | 585.2 | 6.091 | 4708 | 96.55 | 0.4954 | 24.3 | 96.52 | 0 | 96.52
97.04 | 558.9 | 5.76 | 4802 | 97.51 | 0.49 | 24.3 | 97.53 | 0 | 97.53
97.95 | 516.8 | 5.276 | 4900 | 98.51 | 0.5637 | 24.3 | 98.51 | 0 | 98.51
98.94 | 520 | 5.255 | 4999 | 99.5 | 0.5624 | 24.3 | 99.51 | 0 | 99.51

## Ecoflec-0050 A+B#9
Shear Rate 1/s | Shear Stress Pa | Instantaneous Viscosity Pas | Strain | Target Shear Rate 1/s | Percentage Deviation % | Temperature °C | Time s | Thrust g | Accumulated Time s | Notes
0.5158 | 4.371 | 8.475 | 0.5257 | 0.5975 | 13.67 | 24.4 | 0.5041 | 0 | 0.5041
1.53 | 14.54 | 9.506 | 2.084 | 1.609 | 4.893 | 24.4 | 1.508 | 0 | 1.508
2.52 | 25.08 | 9.954 | 4.617 | 2.603 | 3.209 | 24.4 | 2.508 | 0 | 2.508
3.511 | 35.96 | 10.24 | 8.144 | 3.598 | 2.408 | 24.4 | 3.507 | 0 | 3.507
4.501 | 47.12 | 10.47 | 12.75 | 4.592 | 1.985 | 24.4 | 4.507 | 0 | 4.507
5.491 | 58.36 | 10.63 | 18.26 | 5.587 | 1.712 | 24.4 | 5.507 | 0 | 5.507
6.479 | 70.21 | 10.84 | 24.78 | 6.581 | 1.548 | 24.4 | 6.508 | 0 | 6.508
7.466 | 82.01 | 10.98 | 32.28 | 7.576 | 1.445 | 24.4 | 7.508 | 0 | 7.508
8.488 | 94.3 | 11.11 | 40.91 | 8.603 | 1.338 | 24.4 | 8.507 | 0 | 8.507
9.476 | 106.6 | 11.25 | 50.41 | 9.598 | 1.266 | 24.4 | 9.507 | 0 | 9.507
10.46 | 119 | 11.37 | 60.9 | 10.59 | 1.202 | 24.4 | 10.51 | 0 | 10.51
11.46 | 131.5 | 11.47 | 72.38 | 11.59 | 1.088 | 24.4 | 11.51 | 0 | 11.51
12.45 | 144.7 | 11.62 | 85.06 | 12.58 | 1.037 | 24.4 | 12.51 | 0 | 12.51
13.44 | 157.8 | 11.74 | 98.53 | 13.58 | 1.021 | 24.4 | 13.51 | 0 | 13.51
14.43 | 171.3 | 11.87 | 113 | 14.57 | 0.953 | 24.4 | 14.51 | 0 | 14.51
15.42 | 184.9 | 11.99 | 128.5 | 15.57 | 0.934 | 24.4 | 15.51 | 0 | 15.51
16.44 | 198.8 | 12.09 | 145.2 | 16.59 | 0.892 | 24.4 | 16.51 | 0 | 16.51
17.43 | 212.2 | 12.17 | 162.6 | 17.59 | 0.8705 | 24.4 | 17.51 | 0 | 17.51
18.42 | 225.3 | 12.23 | 181.1 | 18.58 | 0.8573 | 24.4 | 18.51 | 0 | 18.51
19.41 | 238.2 | 12.27 | 200.5 | 19.58 | 0.8296 | 24.4 | 19.51 | 0 | 19.51
20.4 | 250.7 | 12.29 | 221.3 | 20.57 | 0.8182 | 24.4 | 20.51 | 0 | 20.51
21.39 | 262.8 | 12.28 | 242.7 | 21.56 | 0.7884 | 24.4 | 21.51 | 0 | 21.51
22.39 | 274.6 | 12.27 | 265.1 | 22.56 | 0.7718 | 24.4 | 22.51 | 0 | 22.51
23.37 | 284.9 | 12.19 | 288.5 | 23.55 | 0.7767 | 24.4 | 23.51 | 0 | 23.51
24.39 | 294.8 | 12.08 | 313.4 | 24.58 | 0.7615 | 24.4 | 24.51 | 0 | 24.51
25.39 | 303.4 | 11.95 | 338.8 | 25.58 | 0.7354 | 24.4 | 25.51 | 0 | 25.51
26.38 | 310.6 | 11.78 | 365.1 | 26.57 | 0.722 | 24.4 | 26.51 | 0 | 26.51
27.4 | 317.4 | 11.58 | 393 | 27.6 | 0.7172 | 24.4 | 27.51 | 0 | 27.51
28.39 | 322.9 | 11.37 | 421.4 | 28.59 | 0.7014 | 24.4 | 28.51 | 0 | 28.51
29.35 | 328.1 | 11.18 | 450.8 | 29.55 | 0.6965 | 24.4 | 29.51 | 0 | 29.51
30.37 | 333.6 | 10.98 | 481.1 | 30.58 | 0.6818 | 24.4 | 30.51 | 0 | 30.51
31.36 | 339.1 | 10.81 | 513 | 31.58 | 0.679 | 24.4 | 31.51 | 0 | 31.51
32.35 | 345.8 | 10.69 | 545.4 | 32.57 | 0.6765 | 24.4 | 32.51 | 0 | 32.51
33.34 | 353.4 | 10.6 | 578.8 | 33.57 | 0.6691 | 24.4 | 33.51 | 0 | 33.51
34.33 | 362.3 | 10.55 | 613.1 | 34.56 | 0.677 | 24.4 | 34.51 | 0 | 34.51
35.34 | 372.2 | 10.53 | 649.1 | 35.59 | 0.6925 | 24.4 | 35.51 | 0 | 35.51
36.35 | 383.5 | 10.55 | 685.4 | 36.58 | 0.6448 | 24.4 | 36.51 | 0 | 36.51
37.35 | 392.8 | 10.52 | 722.7 | 37.58 | 0.6044 | 24.4 | 37.51 | 0 | 37.51
38.33 | 402.1 | 10.49 | 761 | 38.57 | 0.6246 | 24.4 | 38.51 | 0 | 38.51
39.32 | 409.6 | 10.42 | 801 | 39.57 | 0.6283 | 24.4 | 39.51 | 0 | 39.51
40.31 | 415.4 | 10.31 | 841.4 | 40.56 | 0.6281 | 24.4 | 40.51 | 0 | 40.51
41.3 | 418.8 | 10.14 | 882.7 | 41.56 | 0.6207 | 24.4 | 41.51 | 0 | 41.51
42.29 | 421.2 | 9.96 | 925 | 42.55 | 0.6201 | 24.4 | 42.51 | 0 | 42.51
43.31 | 423.9 | 9.789 | 969 | 43.58 | 0.6203 | 24.4 | 43.51 | 0 | 43.51
44.3 | 428 | 9.662 | 1013 | 44.57 | 0.6137 | 24.4 | 44.51 | 0 | 44.51
45.29 | 434.2 | 9.587 | 1059 | 45.57 | 0.6116 | 24.4 | 45.51 | 0 | 45.51
46.28 | 442.4 | 9.559 | 1106 | 46.56 | 0.6117 | 24.4 | 46.51 | 0 | 46.51
47.27 | 453.2 | 9.587 | 1153 | 47.56 | 0.6011 | 24.4 | 47.51 | 0 | 47.51
48.26 | 465.1 | 9.638 | 1201 | 48.55 | 0.5988 | 24.4 | 48.51 | 0 | 48.51
49.25 | 476.8 | 9.681 | 1250 | 49.54 | 0.5951 | 24.4 | 49.51 | 0 | 49.51
50.27 | 486.9 | 9.685 | 1302 | 50.57 | 0.5895 | 24.4 | 50.51 | 0 | 50.51
51.26 | 493.1 | 9.619 | 1353 | 51.57 | 0.5854 | 24.4 | 51.51 | 0 | 51.51
52.26 | 495.8 | 9.487 | 1405 | 52.56 | 0.5767 | 24.4 | 52.51 | 0 | 52.51
53.24 | 496.1 | 9.318 | 1458 | 53.55 | 0.5824 | 24.4 | 53.51 | 0 | 53.51
54.23 | 497.6 | 9.176 | 1513 | 54.55 | 0.5868 | 24.4 | 54.51 | 0 | 54.51
55.22 | 501.9 | 9.09 | 1569 | 55.54 | 0.5847 | 24.4 | 55.51 | 0 | 55.51
56.21 | 509 | 9.055 | 1625 | 56.54 | 0.5856 | 24.4 | 56.51 | 0 | 56.51
57.2 | 520.1 | 9.093 | 1682 | 57.53 | 0.5802 | 24.4 | 57.51 | 0 | 57.51
58.23 | 534.5 | 9.179 | 1741 | 58.56 | 0.5706 | 24.4 | 58.51 | 0 | 58.51
59.22 | 547.2 | 9.24 | 1801 | 59.56 | 0.5664 | 24.4 | 59.51 | 0 | 59.51
60.21 | 554.7 | 9.212 | 1861 | 60.55 | 0.5595 | 24.4 | 60.51 | 0 | 60.51
61.2 | 556 | 9.085 | 1922 | 61.55 | 0.5591 | 24.4 | 61.51 | 0 | 61.51
62.18 | 552.2 | 8.879 | 1985 | 62.54 | 0.5684 | 24.4 | 62.51 | 0 | 62.51
63.17 | 549.1 | 8.691 | 2048 | 63.53 | 0.5668 | 24.4 | 63.51 | 0 | 63.51
64.16 | 548.4 | 8.546 | 2113 | 64.53 | 0.5648 | 24.4 | 64.51 | 0 | 64.51
65.15 | 552.5 | 8.481 | 2178 | 65.52 | 0.5767 | 24.4 | 65.51 | 0 | 65.51
66.18 | 566.1 | 8.554 | 2245 | 66.55 | 0.5648 | 24.4 | 66.51 | 0 | 66.51
67.18 | 582.4 | 8.669 | 2312 | 67.55 | 0.5463 | 24.4 | 67.51 | 0 | 67.51
68.17 | 592.1 | 8.685 | 2380 | 68.54 | 0.542 | 24.4 | 68.51 | 0 | 68.51
69.16 | 590.4 | 8.538 | 2451 | 69.53 | 0.5398 | 24.4 | 69.51 | 0 | 69.51
70.14 | 581.3 | 8.288 | 2521 | 70.53 | 0.5577 | 24.4 | 70.51 | 0 | 70.51
71.12 | 572.5 | 8.049 | 2592 | 71.52 | 0.5601 | 24.4 | 71.51 | 0 | 71.51
72.1 | 570.2 | 7.908 | 2664 | 72.52 | 0.579 | 24.4 | 72.51 | 0 | 72.51
73.14 | 579.8 | 7.928 | 2738 | 73.55 | 0.556 | 24.4 | 73.51 | 0 | 73.51
74.13 | 597.1 | 8.055 | 2813 | 74.54 | 0.5493 | 24.4 | 74.51 | 0 | 74.51
75.13 | 611.9 | 8.144 | 2888 | 75.53 | 0.5316 | 24.4 | 75.51 | 0 | 75.51
76.13 | 611.9 | 8.038 | 2964 | 76.53 | 0.5281 | 24.4 | 76.51 | 0 | 76.51
77.1 | 596.2 | 7.733 | 3042 | 77.52 | 0.5473 | 24.4 | 77.51 | 0 | 77.51
78.08 | 580.5 | 7.434 | 3120 | 78.52 | 0.5537 | 24.4 | 78.51 | 0 | 78.51
79.06 | 576.4 | 7.291 | 3199 | 79.51 | 0.5736 | 24.4 | 79.51 | 0 | 79.51
80.07 | 595.5 | 7.437 | 3281 | 80.51 | 0.5421 | 24.4 | 80.51 | 0 | 80.51
81.11 | 619.5 | 7.638 | 3362 | 81.54 | 0.5265 | 24.4 | 81.51 | 0 | 81.51
82.1 | 631.4 | 7.69 | 3444 | 82.53 | 0.5222 | 24.4 | 82.51 | 0 | 82.51
83.09 | 625.1 | 7.523 | 3527 | 83.52 | 0.5178 | 24.4 | 83.51 | 0 | 83.51
84.06 | 603.5 | 7.179 | 3611 | 84.52 | 0.5361 | 24.4 | 84.51 | 0 | 84.51
85.02 | 590 | 6.939 | 3698 | 85.51 | 0.5726 | 24.4 | 85.51 | 0 | 85.51
86.03 | 608.4 | 7.072 | 3784 | 86.51 | 0.5463 | 24.4 | 86.51 | 0 | 86.51
87.04 | 641.2 | 7.367 | 3871 | 87.5 | 0.5296 | 24.4 | 87.51 | 0 | 87.51
88.09 | 663.5 | 7.532 | 3962 | 88.53 | 0.4993 | 24.4 | 88.51 | 0 | 88.51
89.07 | 651.5 | 7.314 | 4051 | 89.52 | 0.5064 | 24.4 | 89.51 | 0 | 89.51
90.04 | 616.9 | 6.852 | 4139 | 90.52 | 0.5305 | 24.4 | 90.51 | 0 | 90.51
90.97 | 593.2 | 6.521 | 4230 | 91.51 | 0.5903 | 24.4 | 91.51 | 0 | 91.51
92 | 618.8 | 6.726 | 4325 | 92.51 | 0.5472 | 24.4 | 92.51 | 0 | 92.51
93.01 | 659.7 | 7.093 | 4419 | 93.5 | 0.5218 | 24.4 | 93.51 | 0 | 93.51
94.04 | 679.9 | 7.231 | 4511 | 94.5 | 0.4869 | 24.4 | 94.51 | 0 | 94.51
95.01 | 659.3 | 6.939 | 4606 | 95.49 | 0.4995 | 24.4 | 95.51 | 0 | 95.51
95.99 | 615.3 | 6.41 | 4705 | 96.52 | 0.5457 | 24.4 | 96.51 | 0 | 96.51
96.97 | 605 | 6.239 | 4802 | 97.51 | 0.5621 | 24.4 | 97.51 | 0 | 97.51
98 | 639.1 | 6.522 | 4900 | 98.51 | 0.5189 | 24.4 | 98.51 | 0 | 98.51
99 | 678.3 | 6.852 | 4998 | 99.5 | 0.5035 | 24.4 | 99.51 | 0 | 99.51

## Ecoflec-0050 A+B#10
Shear Rate 1/s | Shear Stress Pa | Instantaneous Viscosity Pas | Strain | Target Shear Rate 1/s | Percentage Deviation % | Temperature °C | Time s | Thrust g | Accumulated Time s | Notes
0.5125 | 6.289 | 12.27 | 0.5388 | 0.5975 | 14.23 | 24.2 | 0.5049 | 0 | 0.5049
1.53 | 21.94 | 14.35 | 2.077 | 1.609 | 4.913 | 24.2 | 1.508 | 0 | 1.508
2.519 | 40.81 | 16.2 | 4.609 | 2.603 | 3.218 | 24.2 | 2.508 | 0 | 2.508
3.504 | 64.33 | 18.36 | 8.13 | 3.598 | 2.599 | 24.2 | 3.508 | 0 | 3.508
4.497 | 92.22 | 20.51 | 12.73 | 4.592 | 2.074 | 24.2 | 4.508 | 0 | 4.508
5.49 | 121.2 | 22.08 | 18.24 | 5.587 | 1.733 | 24.2 | 5.508 | 0 | 5.508
6.478 | 149.5 | 23.08 | 24.76 | 6.581 | 1.563 | 24.2 | 6.508 | 0 | 6.508
7.469 | 175.9 | 23.54 | 32.27 | 7.576 | 1.404 | 24.2 | 7.508 | 0 | 7.508
8.493 | 201.5 | 23.73 | 40.91 | 8.603 | 1.288 | 24.2 | 8.507 | 0 | 8.507
9.477 | 225 | 23.74 | 50.41 | 9.598 | 1.259 | 24.2 | 9.508 | 0 | 9.508
10.47 | 247 | 23.6 | 60.9 | 10.59 | 1.166 | 24.2 | 10.51 | 0 | 10.51
11.46 | 267.9 | 23.37 | 72.37 | 11.59 | 1.056 | 24.2 | 11.51 | 0 | 11.51
12.46 | 288.3 | 23.15 | 85.06 | 12.58 | 1.003 | 24.2 | 12.51 | 0 | 12.51
13.44 | 307.7 | 22.9 | 98.54 | 13.58 | 1.026 | 24.2 | 13.51 | 0 | 13.51
14.43 | 326.6 | 22.64 | 113 | 14.57 | 0.996 | 24.2 | 14.51 | 0 | 14.51
15.42 | 344.8 | 22.36 | 128.5 | 15.57 | 0.9423 | 24.2 | 15.51 | 0 | 15.51
16.45 | 362.9 | 22.06 | 145.2 | 16.59 | 0.881 | 24.2 | 16.51 | 0 | 16.51
17.44 | 379.5 | 21.76 | 162.6 | 17.59 | 0.8576 | 24.2 | 17.51 | 0 | 17.51
18.42 | 395 | 21.44 | 181.1 | 18.58 | 0.8609 | 24.2 | 18.51 | 0 | 18.51
19.41 | 409.2 | 21.08 | 200.5 | 19.58 | 0.8508 | 24.3 | 19.51 | 0 | 19.51
20.4 | 422.1 | 20.69 | 221.3 | 20.57 | 0.818 | 24.3 | 20.51 | 0 | 20.51
21.43 | 434.1 | 20.26 | 242.7 | 21.6 | 0.7872 | 24.3 | 21.51 | 0 | 21.51
22.42 | 444 | 19.8 | 265.1 | 22.59 | 0.7579 | 24.3 | 22.51 | 0 | 22.51
23.41 | 452 | 19.31 | 288.9 | 23.59 | 0.741 | 24.3 | 23.51 | 0 | 23.51
24.4 | 457.7 | 18.76 | 313.4 | 24.58 | 0.741 | 24.3 | 24.51 | 0 | 24.51
25.39 | 461.5 | 18.18 | 338.8 | 25.58 | 0.7251 | 24.3 | 25.51 | 0 | 25.51
26.38 | 464.3 | 17.6 | 365.2 | 26.57 | 0.7238 | 24.3 | 26.51 | 0 | 26.51
27.37 | 466.3 | 17.04 | 393 | 27.57 | 0.7236 | 24.3 | 27.51 | 0 | 27.51
28.39 | 468.2 | 16.49 | 421.4 | 28.59 | 0.7101 | 24.3 | 28.51 | 0 | 28.51
29.38 | 470.5 | 16.01 | 450.8 | 29.59 | 0.6939 | 24.3 | 29.51 | 0 | 29.51
30.34 | 473.6 | 15.61 | 481.1 | 30.55 | 0.6922 | 24.3 | 30.51 | 0 | 30.51
31.36 | 478.1 | 15.25 | 513 | 31.58 | 0.6838 | 24.3 | 31.51 | 0 | 31.51
32.35 | 484.8 | 14.99 | 545.4 | 32.57 | 0.6736 | 24.3 | 32.51 | 0 | 32.51
33.34 | 492.6 | 14.78 | 578.8 | 33.57 | 0.6793 | 24.3 | 33.51 | 0 | 33.51
34.33 | 503.3 | 14.66 | 613.1 | 34.56 | 0.6808 | 24.3 | 34.51 | 0 | 34.51
35.34 | 516.1 | 14.6 | 649 | 35.59 | 0.6869 | 24.3 | 35.51 | 0 | 35.51
36.34 | 530.1 | 14.59 | 685.4 | 36.58 | 0.6507 | 24.3 | 36.51 | 0 | 36.51
37.35 | 541.6 | 14.5 | 722.7 | 37.58 | 0.6134 | 24.3 | 37.51 | 0 | 37.51
38.33 | 552.6 | 14.42 | 761 | 38.57 | 0.6294 | 24.3 | 38.51 | 0 | 38.51
39.32 | 559.7 | 14.23 | 801 | 39.57 | 0.6204 | 24.3 | 39.51 | 0 | 39.51
40.31 | 561.9 | 13.94 | 841.4 | 40.56 | 0.6205 | 24.3 | 40.51 | 0 | 40.51
41.3 | 558.5 | 13.52 | 882.7 | 41.56 | 0.6229 | 24.3 | 41.51 | 0 | 41.51
42.28 | 552.8 | 13.07 | 925 | 42.55 | 0.6225 | 24.3 | 42.51 | 0 | 42.51
43.31 | 548.3 | 12.66 | 969 | 43.58 | 0.623 | 24.3 | 43.51 | 0 | 43.51
44.29 | 547.4 | 12.36 | 1013 | 44.57 | 0.6227 | 24.3 | 44.51 | 0 | 44.51
45.28 | 552.8 | 12.21 | 1060 | 45.57 | 0.6259 | 24.3 | 45.52 | 0 | 45.52
46.28 | 566.1 | 12.23 | 1106 | 46.56 | 0.6116 | 24.3 | 46.52 | 0 | 46.52
47.27 | 586 | 12.4 | 1153 | 47.56 | 0.6029 | 24.3 | 47.51 | 0 | 47.51
48.29 | 610.4 | 12.64 | 1203 | 48.58 | 0.5978 | 24.3 | 48.52 | 0 | 48.52
49.26 | 633.3 | 12.86 | 1250 | 49.54 | 0.5763 | 24.3 | 49.52 | 0 | 49.52
50.28 | 651 | 12.95 | 1302 | 50.57 | 0.585 | 24.3 | 50.51 | 0 | 50.51
51.27 | 658 | 12.83 | 1353 | 51.57 | 0.572 | 24.3 | 51.51 | 0 | 51.51
52.26 | 652 | 12.48 | 1405 | 52.56 | 0.5732 | 24.3 | 52.51 | 0 | 52.51
53.24 | 640 | 12.02 | 1458 | 53.55 | 0.5886 | 24.3 | 53.51 | 0 | 53.51
54.26 | 631.4 | 11.64 | 1515 | 54.58 | 0.6001 | 24.3 | 54.52 | 0 | 54.52
55.21 | 632 | 11.45 | 1569 | 55.54 | 0.6002 | 24.3 | 55.52 | 0 | 55.52
56.21 | 644.3 | 11.46 | 1625 | 56.54 | 0.5874 | 24.3 | 56.51 | 0 | 56.51
57.23 | 665 | 11.62 | 1684 | 57.57 | 0.5858 | 24.3 | 57.52 | 0 | 57.52
58.23 | 688.9 | 11.83 | 1741 | 58.56 | 0.5701 | 24.3 | 58.52 | 0 | 58.52
59.22 | 707.8 | 11.95 | 1801 | 59.56 | 0.5564 | 24.3 | 59.51 | 0 | 59.51
60.25 | 713.9 | 11.85 | 1863 | 60.58 | 0.542 | 24.3 | 60.52 | 0 | 60.52
61.2 | 703.1 | 11.49 | 1922 | 61.55 | 0.5559 | 24.3 | 61.52 | 0 | 61.52
62.18 | 684.9 | 11.02 | 1985 | 62.54 | 0.5795 | 24.3 | 62.51 | 0 | 62.51
63.19 | 673.3 | 10.66 | 2050 | 63.57 | 0.5891 | 24.3 | 63.52 | 0 | 63.52
64.16 | 678.1 | 10.57 | 2113 | 64.53 | 0.5785 | 24.3 | 64.52 | 0 | 64.52
65.18 | 696.7 | 10.69 | 2178 | 65.56 | 0.5783 | 24.3 | 65.51 | 0 | 65.51
66.22 | 724.3 | 10.94 | 2247 | 66.58 | 0.5536 | 24.3 | 66.53 | 0 | 66.53
67.18 | 747.7 | 11.13 | 2312 | 67.55 | 0.539 | 24.3 | 67.52 | 0 | 67.52
68.18 | 757.6 | 11.11 | 2381 | 68.54 | 0.5262 | 24.3 | 68.51 | 0 | 68.51
69.19 | 744 | 10.75 | 2453 | 69.57 | 0.5434 | 24.3 | 69.52 | 0 | 69.52
70.12 | 721.5 | 10.29 | 2521 | 70.53 | 0.5754 | 24.3 | 70.52 | 0 | 70.52
71.11 | 709.5 | 9.977 | 2592 | 71.52 | 0.5747 | 24.3 | 71.51 | 0 | 71.51
72.13 | 716.4 | 9.932 | 2666 | 72.55 | 0.5776 | 24.3 | 72.52 | 0 | 72.52
73.13 | 739.9 | 10.12 | 2738 | 73.55 | 0.5606 | 24.3 | 73.52 | 0 | 73.52
74.14 | 770 | 10.39 | 2813 | 74.54 | 0.5406 | 24.3 | 74.51 | 0 | 74.51
75.18 | 788.6 | 10.49 | 2890 | 75.57 | 0.5158 | 24.3 | 75.52 | 0 | 75.52
76.13 | 778.7 | 10.23 | 2965 | 76.53 | 0.5269 | 24.3 | 76.53 | 0 | 76.53
77.09 | 750.1 | 9.73 | 3042 | 77.52 | 0.5593 | 24.3 | 77.51 | 0 | 77.51
78.11 | 732.5 | 9.378 | 3123 | 78.55 | 0.5623 | 24.3 | 78.52 | 0 | 78.52
79.07 | 737.6 | 9.329 | 3201 | 79.51 | 0.5605 | 24.3 | 79.52 | 0 | 79.52
80.07 | 764 | 9.543 | 3281 | 80.51 | 0.5466 | 24.3 | 80.51 | 0 | 80.51
81.14 | 796.1 | 9.811 | 3365 | 81.57 | 0.5194 | 24.3 | 81.52 | 0 | 81.52
82.12 | 802.5 | 9.773 | 3445 | 82.53 | 0.5007 | 24.3 | 82.53 | 0 | 82.53
83.08 | 775.6 | 9.335 | 3529 | 83.52 | 0.5267 | 24.3 | 83.51 | 0 | 83.51
84.07 | 743.1 | 8.839 | 3614 | 84.55 | 0.5645 | 24.3 | 84.52 | 0 | 84.52
85.04 | 737.5 | 8.672 | 3699 | 85.51 | 0.5577 | 24.3 | 85.52 | 0 | 85.52
86.02 | 758.5 | 8.817 | 3782 | 86.51 | 0.5638 | 24.3 | 86.51 | 0 | 86.51
87.09 | 797.8 | 9.161 | 3872 | 87.54 | 0.5082 | 24.3 | 87.52 | 0 | 87.52
88.06 | 815.2 | 9.257 | 3960 | 88.5 | 0.4901 | 24.3 | 88.52 | 0 | 88.52
89.07 | 788.6 | 8.854 | 4049 | 89.52 | 0.5057 | 24.3 | 89.51 | 0 | 89.51
90.04 | 744.6 | 8.27 | 4141 | 90.55 | 0.5644 | 24.3 | 90.52 | 0 | 90.52
90.98 | 741 | 8.144 | 4230 | 91.51 | 0.5821 | 24.4 | 91.52 | 0 | 91.52
91.99 | 789 | 8.577 | 4324 | 92.51 | 0.5561 | 24.4 | 92.51 | 0 | 92.51
93.08 | 856.3 | 9.199 | 4419 | 93.54 | 0.4811 | 24.4 | 93.52 | 0 | 93.52
94.07 | 872.6 | 9.276 | 4511 | 94.5 | 0.4539 | 24.4 | 94.52 | 0 | 94.52
94.98 | 832.2 | 8.761 | 4606 | 95.49 | 0.5339 | 24.4 | 95.51 | 0 | 95.51
96.01 | 801.2 | 8.345 | 4705 | 96.55 | 0.5608 | 24.4 | 96.52 | 0 | 96.52
96.97 | 816.5 | 8.42 | 4801 | 97.51 | 0.5559 | 24.4 | 97.52 | 0 | 97.52
98 | 864.8 | 8.825 | 4899 | 98.51 | 0.5179 | 24.4 | 98.51 | 0 | 98.51
99.08 | 896.6 | 9.049 | 5000 | 99.54 | 0.455 | 24.4 | 99.52 | 0 | 99.52

## Ecoflec-0050 A+B#11
Shear Rate 1/s | Shear Stress Pa | Instantaneous Viscosity Pas | Strain | Target Shear Rate 1/s | Percentage Deviation % | Temperature °C | Time s | Thrust g | Accumulated Time s | Notes
0.4956 | 10.24 | 20.66 | 0.5085 | 0.5975 | 17.05 | 24.1 | 0.5044 | 0 | 0.5044
1.517 | 41.07 | 27.07 | 2.062 | 1.609 | 5.698 | 24.1 | 1.508 | 0 | 1.508
2.49 | 82.55 | 33.15 | 4.572 | 2.603 | 4.341 | 24.1 | 2.509 | 0 | 2.509
3.491 | 150.3 | 43.06 | 8.08 | 3.598 | 2.953 | 24.1 | 3.509 | 0 | 3.509
4.501 | 237.9 | 52.86 | 12.68 | 4.592 | 1.982 | 24.1 | 4.509 | 0 | 4.509
5.502 | 321.3 | 58.39 | 18.23 | 5.587 | 1.514 | 24.1 | 5.509 | 0 | 5.509
6.497 | 383.6 | 59.04 | 24.75 | 6.581 | 1.276 | 24.1 | 6.508 | 0 | 6.508
7.481 | 424.7 | 56.77 | 32.26 | 7.576 | 1.251 | 24.1 | 7.507 | 0 | 7.507
8.495 | 451.7 | 53.17 | 40.9 | 8.603 | 1.259 | 24.2 | 8.507 | 0 | 8.507
9.488 | 470.9 | 49.63 | 50.4 | 9.598 | 1.147 | 24.2 | 9.507 | 0 | 9.507
10.47 | 487.3 | 46.53 | 60.89 | 10.59 | 1.135 | 24.2 | 10.51 | 0 | 10.51
11.46 | 503.6 | 43.94 | 72.38 | 11.59 | 1.097 | 24.2 | 11.51 | 0 | 11.51
12.45 | 520.3 | 41.8 | 85.05 | 12.58 | 1.055 | 24.2 | 12.51 | 0 | 12.51
13.44 | 537.8 | 40 | 98.53 | 13.58 | 0.9722 | 24.2 | 13.51 | 0 | 13.51
14.44 | 555.5 | 38.48 | 113 | 14.57 | 0.9213 | 24.2 | 14.51 | 0 | 14.51
15.42 | 573.4 | 37.18 | 128.4 | 15.57 | 0.906 | 24.2 | 15.51 | 0 | 15.51
16.44 | 592 | 36.01 | 145.2 | 16.59 | 0.9071 | 24.2 | 16.51 | 0 | 16.51
17.43 | 610.6 | 35.03 | 162.6 | 17.59 | 0.8751 | 24.2 | 17.51 | 0 | 17.51
18.43 | 629 | 34.14 | 181.1 | 18.58 | 0.8386 | 24.2 | 18.51 | 0 | 18.51
19.42 | 647 | 33.32 | 200.5 | 19.58 | 0.8043 | 24.2 | 19.51 | 0 | 19.51
20.41 | 664.2 | 32.55 | 221.3 | 20.57 | 0.7979 | 24.2 | 20.51 | 0 | 20.51
21.39 | 680.1 | 31.79 | 242.7 | 21.56 | 0.7919 | 24.2 | 21.51 | 0 | 21.51
22.39 | 694.8 | 31.04 | 265.1 | 22.56 | 0.769 | 24.2 | 22.51 | 0 | 22.51
23.38 | 706.2 | 30.21 | 288.9 | 23.55 | 0.7446 | 24.2 | 23.51 | 0 | 23.51
24.4 | 714.4 | 29.28 | 313.3 | 24.58 | 0.7478 | 24.2 | 24.51 | 0 | 24.51
25.39 | 720.2 | 28.37 | 338.8 | 25.58 | 0.7391 | 24.2 | 25.51 | 0 | 25.51
26.38 | 723 | 27.41 | 365.1 | 26.57 | 0.7321 | 24.2 | 26.51 | 0 | 26.51
27.37 | 724.4 | 26.47 | 393 | 27.57 | 0.7077 | 24.2 | 27.51 | 0 | 27.51
28.39 | 724.8 | 25.53 | 421.4 | 28.59 | 0.6949 | 24.2 | 28.51 | 0 | 28.51
29.34 | 723.6 | 24.66 | 450.8 | 29.55 | 0.7098 | 24.2 | 29.51 | 0 | 29.51
30.37 | 722.4 | 23.79 | 481.1 | 30.58 | 0.6948 | 24.2 | 30.51 | 0 | 30.51
31.36 | 721.5 | 23.01 | 513.1 | 31.58 | 0.6883 | 24.2 | 31.51 | 0 | 31.51
32.35 | 722.1 | 22.32 | 545.4 | 32.57 | 0.6762 | 24.2 | 32.51 | 0 | 32.51
33.34 | 724.7 | 21.74 | 578.8 | 33.57 | 0.6706 | 24.2 | 33.51 | 0 | 33.51
34.33 | 729 | 21.23 | 613.1 | 34.56 | 0.6591 | 24.2 | 34.51 | 0 | 34.51
35.36 | 736.8 | 20.84 | 649.1 | 35.59 | 0.6355 | 24.2 | 35.51 | 0 | 35.51
36.34 | 747.2 | 20.56 | 685.4 | 36.58 | 0.6584 | 24.2 | 36.51 | 0 | 36.51
37.32 | 759.6 | 20.35 | 722.7 | 37.58 | 0.6744 | 24.2 | 37.51 | 0 | 37.51
38.33 | 772.5 | 20.16 | 761 | 38.57 | 0.6324 | 24.2 | 38.51 | 0 | 38.51
39.32 | 784.9 | 19.96 | 801 | 39.57 | 0.6198 | 24.2 | 39.51 | 0 | 39.51
40.31 | 793.7 | 19.69 | 841.4 | 40.56 | 0.6231 | 24.2 | 40.51 | 0 | 40.51
41.3 | 798.7 | 19.34 | 882.7 | 41.56 | 0.6112 | 24.2 | 41.51 | 0 | 41.51
42.28 | 799.7 | 18.91 | 925 | 42.55 | 0.626 | 24.2 | 42.51 | 0 | 42.51
43.31 | 799.9 | 18.47 | 969 | 43.58 | 0.6194 | 24.2 | 43.51 | 0 | 43.51
44.3 | 800.3 | 18.07 | 1013 | 44.57 | 0.6152 | 24.2 | 44.51 | 0 | 44.51
45.29 | 803.7 | 17.75 | 1059 | 45.57 | 0.6165 | 24.2 | 45.51 | 0 | 45.51
46.27 | 810.4 | 17.51 | 1106 | 46.56 | 0.6225 | 24.2 | 46.51 | 0 | 46.51
47.27 | 822.4 | 17.4 | 1153 | 47.56 | 0.5949 | 24.2 | 47.51 | 0 | 47.51
48.25 | 832.6 | 17.25 | 1201 | 48.55 | 0.6091 | 24.2 | 48.51 | 0 | 48.51
49.25 | 843.7 | 17.13 | 1250 | 49.54 | 0.5995 | 24.2 | 49.51 | 0 | 49.51
50.27 | 855 | 17.01 | 1302 | 50.57 | 0.5897 | 24.2 | 50.51 | 0 | 50.51
51.27 | 862.8 | 16.83 | 1353 | 51.57 | 0.5797 | 24.2 | 51.51 | 0 | 51.51
52.25 | 864.9 | 16.55 | 1405 | 52.56 | 0.5852 | 24.2 | 52.51 | 0 | 52.51
53.24 | 862.6 | 16.2 | 1458 | 53.55 | 0.5903 | 24.2 | 53.51 | 0 | 53.51
54.23 | 860.1 | 15.86 | 1513 | 54.55 | 0.5902 | 24.2 | 54.51 | 0 | 54.51
55.22 | 861.4 | 15.6 | 1569 | 55.54 | 0.592 | 24.2 | 55.51 | 0 | 55.51
56.21 | 868.4 | 15.45 | 1625 | 56.54 | 0.5818 | 24.2 | 56.51 | 0 | 56.51
57.2 | 881.9 | 15.42 | 1682 | 57.53 | 0.5825 | 24.2 | 57.51 | 0 | 57.51
58.23 | 901.2 | 15.48 | 1741 | 58.56 | 0.5712 | 24.2 | 58.51 | 0 | 58.51
59.22 | 918.8 | 15.52 | 1801 | 59.56 | 0.5608 | 24.3 | 59.51 | 0 | 59.51
60.21 | 931.1 | 15.46 | 1861 | 60.55 | 0.5612 | 24.3 | 60.51 | 0 | 60.51
61.2 | 935.6 | 15.29 | 1922 | 61.55 | 0.5625 | 24.3 | 61.51 | 0 | 61.51
62.19 | 934.2 | 15.02 | 1985 | 62.54 | 0.5631 | 24.3 | 62.51 | 0 | 62.51
63.18 | 930.8 | 14.73 | 2048 | 63.53 | 0.5624 | 24.3 | 63.51 | 0 | 63.51
64.16 | 930 | 14.5 | 2113 | 64.53 | 0.5749 | 24.3 | 64.51 | 0 | 64.51
65.15 | 937.7 | 14.39 | 2178 | 65.52 | 0.5685 | 24.3 | 65.51 | 0 | 65.51
66.18 | 954.1 | 14.42 | 2245 | 66.55 | 0.5644 | 24.3 | 66.51 | 0 | 66.51
67.17 | 974.2 | 14.5 | 2312 | 67.55 | 0.5505 | 24.3 | 67.51 | 0 | 67.51
68.17 | 989.9 | 14.52 | 2380 | 68.54 | 0.5368 | 24.3 | 68.51 | 0 | 68.51
69.16 | 992.5 | 14.35 | 2451 | 69.53 | 0.5401 | 24.3 | 69.51 | 0 | 69.51
70.14 | 984.3 | 14.03 | 2521 | 70.53 | 0.5491 | 24.3 | 70.51 | 0 | 70.51
71.12 | 975 | 13.71 | 2592 | 71.52 | 0.5647 | 24.3 | 71.51 | 0 | 71.51
72.12 | 972 | 13.48 | 2664 | 72.52 | 0.5539 | 24.3 | 72.51 | 0 | 72.51
73.13 | 981.8 | 13.43 | 2738 | 73.55 | 0.5666 | 24.3 | 73.51 | 0 | 73.51
74.14 | 1003 | 13.54 | 2813 | 74.54 | 0.5411 | 24.3 | 74.51 | 0 | 74.51
75.14 | 1023 | 13.62 | 2888 | 75.53 | 0.5232 | 24.3 | 75.51 | 0 | 75.51
76.13 | 1027 | 13.49 | 2964 | 76.53 | 0.5227 | 24.3 | 76.51 | 0 | 76.51
77.11 | 1016 | 13.17 | 3042 | 77.52 | 0.5401 | 24.3 | 77.51 | 0 | 77.51
78.09 | 1003 | 12.84 | 3120 | 78.52 | 0.5485 | 24.3 | 78.51 | 0 | 78.51
79.07 | 999.2 | 12.64 | 3199 | 79.51 | 0.5533 | 24.3 | 79.51 | 0 | 79.51
80.06 | 1012 | 12.65 | 3279 | 80.51 | 0.5516 | 24.3 | 80.51 | 0 | 80.51
81.1 | 1038 | 12.8 | 3362 | 81.54 | 0.5297 | 24.3 | 81.51 | 0 | 81.51
82.11 | 1052 | 12.81 | 3444 | 82.53 | 0.5075 | 24.3 | 82.51 | 0 | 82.51
83.09 | 1037 | 12.48 | 3527 | 83.52 | 0.5228 | 24.3 | 83.51 | 0 | 83.51
84.05 | 1011 | 12.02 | 3611 | 84.52 | 0.5508 | 24.3 | 84.51 | 0 | 84.51
85.04 | 991.6 | 11.66 | 3698 | 85.51 | 0.5457 | 24.3 | 85.51 | 0 | 85.51
86.02 | 995.9 | 11.58 | 3784 | 86.51 | 0.5593 | 24.3 | 86.51 | 0 | 86.51
87.04 | 1028 | 11.81 | 3871 | 87.5 | 0.5266 | 24.3 | 87.51 | 0 | 87.51
88.1 | 1053 | 11.95 | 3962 | 88.53 | 0.4889 | 24.3 | 88.51 | 0 | 88.51
89.06 | 1037 | 11.64 | 4049 | 89.52 | 0.5122 | 24.3 | 89.51 | 0 | 89.51
90.02 | 1003 | 11.14 | 4139 | 90.52 | 0.5538 | 24.3 | 90.51 | 0 | 90.51
90.99 | 994.8 | 10.93 | 4232 | 91.51 | 0.5737 | 24.3 | 91.51 | 0 | 91.51
92 | 1027 | 11.17 | 4324 | 92.51 | 0.5458 | 24.3 | 92.51 | 0 | 92.51
93.02 | 1077 | 11.58 | 4417 | 93.5 | 0.5093 | 24.3 | 93.51 | 0 | 93.51
94.04 | 1106 | 11.76 | 4511 | 94.5 | 0.4847 | 24.3 | 94.51 | 0 | 94.51
95 | 1094 | 11.51 | 4606 | 95.49 | 0.5187 | 24.3 | 95.51 | 0 | 95.51
95.98 | 1080 | 11.25 | 4705 | 96.52 | 0.5582 | 24.3 | 96.51 | 0 | 96.51
96.99 | 1106 | 11.4 | 4801 | 97.51 | 0.5349 | 24.3 | 97.51 | 0 | 97.51
98 | 1148 | 11.72 | 4900 | 98.51 | 0.5178 | 24.3 | 98.51 | 0 | 98.51
99.03 | 1179 | 11.9 | 4999 | 99.5 | 0.4717 | 24.3 | 99.51 | 0 | 99.51

## Ecoflec-0050 A+B#12
Shear Rate 1/s | Shear Stress Pa | Instantaneous Viscosity Pas | Strain | Target Shear Rate 1/s | Percentage Deviation % | Temperature °C | Time s | Thrust g | Accumulated Time s | Notes
0.4527 | 19.33 | 42.69 | 0.4775 | 0.5975 | 24.24 | 24.3 | 0.5037 | 0 | 0.5037
1.507 | 92.38 | 61.32 | 2.019 | 1.609 | 6.338 | 24.3 | 1.507 | 0 | 1.507
2.458 | 200.6 | 81.6 | 4.494 | 2.603 | 5.567 | 24.3 | 2.508 | 0 | 2.508
3.492 | 369.6 | 105.8 | 8.003 | 3.598 | 2.931 | 24.3 | 3.508 | 0 | 3.508
4.529 | 559.8 | 123.6 | 12.63 | 4.592 | 1.373 | 24.3 | 4.507 | 0 | 4.507
5.534 | 712.1 | 128.7 | 18.2 | 5.587 | 0.9321 | 24.3 | 5.507 | 0 | 5.507
6.52 | 804.1 | 123.3 | 24.75 | 6.581 | 0.9259 | 24.3 | 6.507 | 0 | 6.507
7.487 | 848 | 113.3 | 32.28 | 7.576 | 1.176 | 24.3 | 7.507 | 0 | 7.507
8.494 | 867.4 | 102.1 | 40.92 | 8.603 | 1.268 | 24.3 | 8.507 | 0 | 8.507
9.482 | 877.8 | 92.57 | 50.41 | 9.598 | 1.208 | 24.3 | 9.507 | 0 | 9.507
10.46 | 886.3 | 84.7 | 60.9 | 10.59 | 1.209 | 24.3 | 10.51 | 0 | 10.51
11.46 | 896.3 | 78.21 | 72.39 | 11.59 | 1.094 | 24.3 | 11.51 | 0 | 11.51
12.45 | 906.8 | 72.83 | 85.06 | 12.58 | 1.05 | 24.3 | 12.51 | 0 | 12.51
13.44 | 917.3 | 68.24 | 98.52 | 13.58 | 0.994 | 24.3 | 13.51 | 0 | 13.51
14.44 | 927.2 | 64.22 | 113 | 14.57 | 0.9088 | 24.3 | 14.51 | 0 | 14.51
15.42 | 934.4 | 60.59 | 128.5 | 15.57 | 0.9228 | 24.3 | 15.51 | 0 | 15.51
16.44 | 940.6 | 57.2 | 145.2 | 16.59 | 0.8921 | 24.3 | 16.51 | 0 | 16.51
17.43 | 946.2 | 54.27 | 162.6 | 17.59 | 0.8676 | 24.3 | 17.51 | 0 | 17.51
18.42 | 951.3 | 51.63 | 181.1 | 18.58 | 0.8479 | 24.3 | 18.51 | 0 | 18.51
19.41 | 954.9 | 49.19 | 200.5 | 19.58 | 0.8376 | 24.3 | 19.51 | 0 | 19.51
20.41 | 960.6 | 47.08 | 221.3 | 20.57 | 0.8029 | 24.3 | 20.51 | 0 | 20.51
21.39 | 965.5 | 45.13 | 242.7 | 21.56 | 0.7911 | 24.3 | 21.51 | 0 | 21.51
22.39 | 970 | 43.33 | 265.1 | 22.56 | 0.7618 | 24.3 | 22.51 | 0 | 22.51
23.37 | 972 | 41.58 | 288.5 | 23.55 | 0.7662 | 24.3 | 23.51 | 0 | 23.51
24.4 | 971.6 | 39.82 | 313.4 | 24.58 | 0.7301 | 24.3 | 24.51 | 0 | 24.51
25.38 | 965.9 | 38.06 | 338.8 | 25.58 | 0.7587 | 24.3 | 25.51 | 0 | 25.51
26.38 | 961 | 36.43 | 365.1 | 26.57 | 0.7084 | 24.3 | 26.51 | 0 | 26.51
27.41 | 950.6 | 34.68 | 393 | 27.6 | 0.6969 | 24.3 | 27.51 | 0 | 27.51
28.39 | 934 | 32.9 | 421.4 | 28.59 | 0.7225 | 24.3 | 28.51 | 0 | 28.51
29.35 | 920.7 | 31.37 | 450.8 | 29.55 | 0.6916 | 24.3 | 29.51 | 0 | 29.51
30.37 | 905.3 | 29.81 | 481.1 | 30.58 | 0.6814 | 24.3 | 30.51 | 0 | 30.51
31.36 | 890.9 | 28.41 | 513 | 31.58 | 0.6985 | 24.3 | 31.51 | 0 | 31.51
32.35 | 884.6 | 27.34 | 545.4 | 32.57 | 0.6737 | 24.3 | 32.51 | 0 | 32.51
33.33 | 881.8 | 26.45 | 578.8 | 33.57 | 0.6908 | 24.3 | 33.51 | 0 | 33.51
34.32 | 887.1 | 25.85 | 613.1 | 34.56 | 0.7038 | 24.3 | 34.51 | 0 | 34.51
35.34 | 900.6 | 25.48 | 649.1 | 35.59 | 0.6917 | 24.3 | 35.51 | 0 | 35.51
36.34 | 918 | 25.26 | 685.4 | 36.58 | 0.6538 | 24.3 | 36.51 | 0 | 36.51
37.35 | 937.1 | 25.09 | 722.7 | 37.58 | 0.6054 | 24.3 | 37.51 | 0 | 37.51
38.35 | 954.4 | 24.89 | 761 | 38.57 | 0.587 | 24.3 | 38.51 | 0 | 38.51
39.33 | 958.9 | 24.38 | 801 | 39.57 | 0.5931 | 24.3 | 39.51 | 0 | 39.51
40.31 | 953.3 | 23.65 | 841.3 | 40.56 | 0.6241 | 24.3 | 40.51 | 0 | 40.51
41.31 | 944.2 | 22.86 | 882.7 | 41.56 | 0.6018 | 24.3 | 41.51 | 0 | 41.51
42.25 | 929.3 | 22 | 924.9 | 42.55 | 0.7122 | 24.3 | 42.51 | 0 | 42.51
43.29 | 932.9 | 21.55 | 969 | 43.58 | 0.6623 | 24.3 | 43.51 | 0 | 43.51
44.31 | 945 | 21.33 | 1013 | 44.57 | 0.5896 | 24.3 | 44.51 | 0 | 44.51
45.28 | 954 | 21.07 | 1059 | 45.57 | 0.6253 | 24.3 | 45.51 | 0 | 45.51
46.28 | 971.7 | 21 | 1106 | 46.56 | 0.6015 | 24.3 | 46.51 | 0 | 46.51
47.29 | 1003 | 21.2 | 1153 | 47.56 | 0.5484 | 24.3 | 47.51 | 0 | 47.51
48.28 | 1032 | 21.37 | 1201 | 48.55 | 0.5531 | 24.3 | 48.51 | 0 | 48.51
49.25 | 1053 | 21.38 | 1250 | 49.54 | 0.5857 | 24.3 | 49.51 | 0 | 49.51
50.28 | 1074 | 21.37 | 1302 | 50.57 | 0.5819 | 24.4 | 50.51 | 0 | 50.51
51.27 | 1081 | 21.08 | 1353 | 51.57 | 0.5679 | 24.4 | 51.51 | 0 | 51.51
52.26 | 1064 | 20.36 | 1405 | 52.56 | 0.5749 | 24.4 | 52.51 | 0 | 52.51
53.23 | 1038 | 19.5 | 1458 | 53.55 | 0.6091 | 24.4 | 53.51 | 0 | 53.51
54.21 | 1025 | 18.91 | 1513 | 54.55 | 0.616 | 24.4 | 54.51 | 0 | 54.51
55.2 | 1030 | 18.66 | 1569 | 55.54 | 0.6151 | 24.4 | 55.51 | 0 | 55.51
56.2 | 1055 | 18.78 | 1625 | 56.54 | 0.5949 | 24.4 | 56.51 | 0 | 56.51
57.2 | 1089 | 19.04 | 1682 | 57.53 | 0.5808 | 24.4 | 57.51 | 0 | 57.51
58.24 | 1124 | 19.3 | 1741 | 58.56 | 0.5479 | 24.4 | 58.51 | 0 | 58.51
59.24 | 1144 | 19.32 | 1801 | 59.56 | 0.5367 | 24.4 | 59.51 | 0 | 59.51
60.23 | 1141 | 18.95 | 1861 | 60.55 | 0.5242 | 24.4 | 60.51 | 0 | 60.51
61.21 | 1112 | 18.16 | 1922 | 61.55 | 0.5379 | 24.4 | 61.51 | 0 | 61.51
62.17 | 1069 | 17.19 | 1985 | 62.54 | 0.5896 | 24.4 | 62.51 | 0 | 62.51
63.15 | 1044 | 16.53 | 2048 | 63.53 | 0.6078 | 24.4 | 63.51 | 0 | 63.51
64.14 | 1050 | 16.38 | 2113 | 64.53 | 0.6002 | 24.4 | 64.51 | 0 | 64.51
65.14 | 1083 | 16.62 | 2178 | 65.52 | 0.5801 | 24.4 | 65.51 | 0 | 65.51
66.18 | 1128 | 17.04 | 2245 | 66.55 | 0.5545 | 24.4 | 66.51 | 0 | 66.51
67.2 | 1165 | 17.33 | 2312 | 67.55 | 0.5151 | 24.4 | 67.51 | 0 | 67.51
68.2 | 1169 | 17.15 | 2380 | 68.54 | 0.5012 | 24.4 | 68.51 | 0 | 68.51
69.17 | 1134 | 16.39 | 2451 | 69.53 | 0.5281 | 24.4 | 69.51 | 0 | 69.51
70.13 | 1081 | 15.41 | 2521 | 70.53 | 0.5711 | 24.4 | 70.51 | 0 | 70.51
71.08 | 1046 | 14.71 | 2592 | 71.52 | 0.6152 | 24.4 | 71.51 | 0 | 71.51
72.09 | 1062 | 14.73 | 2664 | 72.52 | 0.5868 | 24.4 | 72.51 | 0 | 72.51
73.14 | 1107 | 15.13 | 2738 | 73.55 | 0.5548 | 24.4 | 73.51 | 0 | 73.51
74.12 | 1143 | 15.42 | 2813 | 74.54 | 0.5572 | 24.4 | 74.51 | 0 | 74.51
75.16 | 1158 | 15.4 | 2888 | 75.53 | 0.4966 | 24.4 | 75.51 | 0 | 75.51
76.14 | 1123 | 14.74 | 2964 | 76.53 | 0.5124 | 24.4 | 76.51 | 0 | 76.51
77.09 | 1056 | 13.69 | 3042 | 77.52 | 0.5635 | 24.4 | 77.51 | 0 | 77.51
78.04 | 1010 | 12.94 | 3120 | 78.52 | 0.6095 | 24.4 | 78.51 | 0 | 78.51
79.04 | 1027 | 12.99 | 3199 | 79.51 | 0.5926 | 24.4 | 79.51 | 0 | 79.51
80.07 | 1091 | 13.63 | 3279 | 80.51 | 0.5384 | 24.4 | 80.51 | 0 | 80.51
81.13 | 1162 | 14.32 | 3362 | 81.54 | 0.4926 | 24.4 | 81.51 | 0 | 81.51
82.16 | 1179 | 14.35 | 3444 | 82.53 | 0.45 | 24.4 | 82.51 | 0 | 82.51
83.09 | 1118 | 13.46 | 3527 | 83.52 | 0.5198 | 24.4 | 83.51 | 0 | 83.51
83.99 | 1050 | 12.51 | 3611 | 84.52 | 0.6224 | 24.4 | 84.51 | 0 | 84.51
84.99 | 1064 | 12.52 | 3698 | 85.51 | 0.6123 | 24.4 | 85.51 | 0 | 85.51
86.05 | 1145 | 13.31 | 3784 | 86.51 | 0.5293 | 24.4 | 86.51 | 0 | 86.51
87.08 | 1226 | 14.08 | 3871 | 87.5 | 0.4812 | 24.4 | 87.51 | 0 | 87.51
88.11 | 1251 | 14.2 | 3960 | 88.5 | 0.4357 | 24.4 | 88.51 | 0 | 88.51
89.06 | 1186 | 13.32 | 4049 | 89.52 | 0.5135 | 24.4 | 89.51 | 0 | 89.51
89.96 | 1113 | 12.37 | 4139 | 90.52 | 0.6138 | 24.4 | 90.51 | 0 | 90.51
90.97 | 1124 | 12.35 | 4230 | 91.51 | 0.5981 | 24.4 | 91.51 | 0 | 91.51
92.01 | 1199 | 13.03 | 4324 | 92.51 | 0.5429 | 24.4 | 92.51 | 0 | 92.51
93.08 | 1276 | 13.71 | 4417 | 93.5 | 0.4501 | 24.4 | 93.51 | 0 | 93.51
94.09 | 1279 | 13.59 | 4513 | 94.5 | 0.4235 | 24.4 | 94.51 | 0 | 94.51
94.97 | 1196 | 12.6 | 4606 | 95.49 | 0.5491 | 24.4 | 95.51 | 0 | 95.51
95.92 | 1145 | 11.94 | 4705 | 96.52 | 0.6226 | 24.4 | 96.51 | 0 | 96.51
96.98 | 1198 | 12.35 | 4802 | 97.51 | 0.5493 | 24.4 | 97.51 | 0 | 97.51
98.03 | 1287 | 13.13 | 4899 | 98.51 | 0.4881 | 24.4 | 98.51 | 0 | 98.51
99.09 | 1328 | 13.4 | 4998 | 99.5 | 0.4133 | 24.4 | 99.51 | 0 | 99.51

## Ecoflec-0050 A+B#13
Shear Rate 1/s | Shear Stress Pa | Instantaneous Viscosity Pas | Strain | Target Shear Rate 1/s | Percentage Deviation % | Temperature °C | Time s | Thrust g | Accumulated Time s | Notes
0.4185 | 24.3 | 58.06 | 0.4481 | 0.5975 | 29.95 | 24.3 | 0.5048 | 0 | 0.5048
1.487 | 126.9 | 85.34 | 1.975 | 1.609 | 7.574 | 24.3 | 1.509 | 0 | 1.509
2.437 | 298.5 | 122.5 | 4.507 | 2.636 | 7.545 | 24.3 | 2.523 | 0 | 2.523
3.5 | 560.1 | 160 | 7.921 | 3.598 | 2.721 | 24.3 | 3.523 | 0 | 3.523
4.562 | 838.2 | 183.7 | 12.59 | 4.592 | 0.6495 | 24.3 | 4.509 | 0 | 4.509
5.594 | 1037 | 185.3 | 18.4 | 5.62 | 0.4621 | 24.3 | 5.523 | 0 | 5.523
6.532 | 1130 | 173 | 24.75 | 6.581 | 0.7447 | 24.3 | 6.523 | 0 | 6.523
7.523 | 1164 | 154.8 | 32.28 | 7.609 | 1.122 | 24.3 | 7.51 | 0 | 7.51
8.53 | 1165 | 136.6 | 41.23 | 8.637 | 1.236 | 24.3 | 8.526 | 0 | 8.526
9.48 | 1157 | 122 | 50.42 | 9.598 | 1.231 | 24.3 | 9.525 | 0 | 9.525
10.47 | 1148 | 109.6 | 60.91 | 10.59 | 1.171 | 24.3 | 10.51 | 0 | 10.51
11.5 | 1139 | 99.05 | 72.81 | 11.62 | 1.05 | 24.3 | 11.52 | 0 | 11.52
12.45 | 1131 | 90.82 | 85.07 | 12.58 | 1.05 | 24.3 | 12.52 | 0 | 12.52
13.43 | 1120 | 83.41 | 98.54 | 13.58 | 1.054 | 24.3 | 13.51 | 0 | 13.51
14.47 | 1113 | 76.9 | 113.5 | 14.6 | 0.9239 | 24.3 | 14.52 | 0 | 14.52
15.42 | 1105 | 71.64 | 128.5 | 15.57 | 0.9071 | 24.3 | 15.52 | 0 | 15.52
16.43 | 1097 | 66.74 | 145.2 | 16.59 | 0.9688 | 24.3 | 16.51 | 0 | 16.51
17.47 | 1092 | 62.53 | 163.3 | 17.62 | 0.8611 | 24.3 | 17.52 | 0 | 17.52
18.42 | 1085 | 58.93 | 181.1 | 18.58 | 0.8747 | 24.3 | 18.52 | 0 | 18.52
19.41 | 1084 | 55.84 | 200.5 | 19.58 | 0.8566 | 24.3 | 19.51 | 0 | 19.51
20.43 | 1086 | 53.15 | 222 | 20.6 | 0.8575 | 24.3 | 20.52 | 0 | 20.52
21.39 | 1085 | 50.71 | 242.7 | 21.56 | 0.8007 | 24.3 | 21.52 | 0 | 21.52
22.38 | 1087 | 48.59 | 265.1 | 22.56 | 0.8098 | 24.3 | 22.51 | 0 | 22.51
23.45 | 1096 | 46.72 | 289.4 | 23.62 | 0.7118 | 24.3 | 23.52 | 0 | 23.52
24.4 | 1094 | 44.83 | 313.4 | 24.58 | 0.7539 | 24.3 | 24.52 | 0 | 24.52
25.37 | 1089 | 42.94 | 338.8 | 25.58 | 0.793 | 24.3 | 25.51 | 0 | 25.51
26.42 | 1084 | 41.01 | 366.1 | 26.6 | 0.6922 | 24.3 | 26.52 | 0 | 26.52
27.39 | 1068 | 39 | 393 | 27.6 | 0.737 | 24.3 | 27.53 | 0 | 27.53
28.36 | 1057 | 37.29 | 421.4 | 28.56 | 0.7121 | 24.3 | 28.51 | 0 | 28.51
29.42 | 1045 | 35.52 | 451.8 | 29.62 | 0.6943 | 24.3 | 29.52 | 0 | 29.52
30.34 | 1036 | 34.13 | 481.2 | 30.55 | 0.6814 | 24.3 | 30.52 | 0 | 30.52
31.35 | 1025 | 32.69 | 513 | 31.58 | 0.7049 | 24.3 | 31.51 | 0 | 31.51
32.38 | 1020 | 31.51 | 546.5 | 32.6 | 0.6815 | 24.3 | 32.53 | 0 | 32.53
33.35 | 1021 | 30.62 | 578.8 | 33.57 | 0.6534 | 24.3 | 33.53 | 0 | 33.53
34.34 | 1022 | 29.76 | 613.1 | 34.56 | 0.6512 | 24.3 | 34.51 | 0 | 34.51
35.38 | 1023 | 28.92 | 650.2 | 35.62 | 0.6675 | 24.3 | 35.52 | 0 | 35.52
36.34 | 1026 | 28.23 | 685.4 | 36.58 | 0.6571 | 24.3 | 36.52 | 0 | 36.52
37.33 | 1032 | 27.63 | 722.7 | 37.58 | 0.66 | 24.3 | 37.51 | 0 | 37.51
38.36 | 1030 | 26.85 | 762.3 | 38.6 | 0.6349 | 24.3 | 38.52 | 0 | 38.52
39.3 | 1019 | 25.92 | 801 | 39.57 | 0.6783 | 24.3 | 39.52 | 0 | 39.52
40.32 | 1015 | 25.16 | 841.4 | 40.56 | 0.602 | 24.3 | 40.51 | 0 | 40.51
41.33 | 1002 | 24.23 | 884.1 | 41.59 | 0.6122 | 24.3 | 41.53 | 0 | 41.53
42.26 | 984.4 | 23.3 | 925 | 42.55 | 0.6885 | 24.3 | 42.52 | 0 | 42.52
43.32 | 981.8 | 22.66 | 969 | 43.58 | 0.5799 | 24.3 | 43.51 | 0 | 43.51
44.33 | 977.1 | 22.04 | 1015 | 44.6 | 0.6044 | 24.3 | 44.52 | 0 | 44.52
45.28 | 977.3 | 21.59 | 1059 | 45.57 | 0.6339 | 24.3 | 45.52 | 0 | 45.52
46.28 | 987 | 21.33 | 1106 | 46.56 | 0.5941 | 24.3 | 46.51 | 0 | 46.51
47.3 | 999.6 | 21.13 | 1154 | 47.59 | 0.6094 | 24.4 | 47.53 | 0 | 47.53
48.26 | 1012 | 20.97 | 1201 | 48.55 | 0.5901 | 24.4 | 48.52 | 0 | 48.52
49.24 | 1021 | 20.73 | 1250 | 49.54 | 0.6085 | 24.4 | 49.51 | 0 | 49.51
50.31 | 1026 | 20.39 | 1303 | 50.6 | 0.5727 | 24.3 | 50.52 | 0 | 50.52
51.25 | 1011 | 19.72 | 1353 | 51.57 | 0.6088 | 24.3 | 51.52 | 0 | 51.52
52.25 | 987.1 | 18.89 | 1405 | 52.56 | 0.5938 | 24.3 | 52.51 | 0 | 52.51
53.24 | 966.2 | 18.15 | 1460 | 53.59 | 0.6429 | 24.3 | 53.52 | 0 | 53.52
54.21 | 959.8 | 17.7 | 1513 | 54.55 | 0.6248 | 24.3 | 54.52 | 0 | 54.52
55.22 | 973.6 | 17.63 | 1569 | 55.54 | 0.5915 | 24.3 | 55.51 | 0 | 55.51
56.24 | 998.6 | 17.76 | 1627 | 56.57 | 0.5847 | 24.3 | 56.52 | 0 | 56.52
57.19 | 1022 | 17.88 | 1682 | 57.53 | 0.6011 | 24.3 | 57.52 | 0 | 57.52
58.24 | 1052 | 18.06 | 1741 | 58.56 | 0.5403 | 24.3 | 58.51 | 0 | 58.51
59.27 | 1066 | 17.98 | 1803 | 59.59 | 0.5411 | 24.3 | 59.52 | 0 | 59.52
60.23 | 1058 | 17.57 | 1861 | 60.55 | 0.5291 | 24.3 | 60.52 | 0 | 60.52
61.22 | 1034 | 16.89 | 1922 | 61.55 | 0.5223 | 24.3 | 61.51 | 0 | 61.51
62.2 | 999.2 | 16.06 | 1987 | 62.57 | 0.5912 | 24.3 | 62.52 | 0 | 62.52
63.14 | 987.3 | 15.64 | 2048 | 63.53 | 0.6207 | 24.3 | 63.52 | 0 | 63.52
64.13 | 1013 | 15.8 | 2113 | 64.53 | 0.6135 | 24.3 | 64.51 | 0 | 64.51
65.19 | 1067 | 16.37 | 2180 | 65.59 | 0.6071 | 24.4 | 65.52 | 0 | 65.52
66.16 | 1110 | 16.78 | 2245 | 66.55 | 0.5859 | 24.4 | 66.52 | 0 | 66.52
67.2 | 1137 | 16.92 | 2312 | 67.55 | 0.5133 | 24.4 | 67.51 | 0 | 67.51
68.21 | 1129 | 16.55 | 2383 | 68.57 | 0.5359 | 24.4 | 68.52 | 0 | 68.52
69.14 | 1091 | 15.79 | 2451 | 69.53 | 0.5685 | 24.4 | 69.52 | 0 | 69.52
70.11 | 1042 | 14.87 | 2521 | 70.53 | 0.5981 | 24.4 | 70.51 | 0 | 70.51
71.12 | 1020 | 14.35 | 2594 | 71.56 | 0.6123 | 24.4 | 71.52 | 0 | 71.52
72.07 | 1052 | 14.59 | 2664 | 72.52 | 0.6157 | 24.4 | 72.52 | 0 | 72.52
73.15 | 1115 | 15.25 | 2738 | 73.55 | 0.537 | 24.4 | 73.51 | 0 | 73.51
74.18 | 1147 | 15.46 | 2815 | 74.57 | 0.5259 | 24.4 | 74.52 | 0 | 74.52
75.17 | 1152 | 15.32 | 2888 | 75.53 | 0.4831 | 24.4 | 75.52 | 0 | 75.52
76.14 | 1116 | 14.65 | 2964 | 76.53 | 0.5073 | 24.4 | 76.51 | 0 | 76.51
77.09 | 1056 | 13.7 | 3045 | 77.56 | 0.6014 | 24.4 | 77.52 | 0 | 77.52
78.04 | 1043 | 13.36 | 3120 | 78.52 | 0.6136 | 24.4 | 78.52 | 0 | 78.52
79.08 | 1079 | 13.65 | 3199 | 79.51 | 0.5432 | 24.4 | 79.51 | 0 | 79.51
80.11 | 1133 | 14.15 | 3282 | 80.54 | 0.5292 | 24.4 | 80.52 | 0 | 80.52
81.12 | 1171 | 14.44 | 3362 | 81.54 | 0.51 | 24.4 | 81.52 | 0 | 81.52
82.13 | 1162 | 14.14 | 3444 | 82.53 | 0.4835 | 24.4 | 82.51 | 0 | 82.51
83.09 | 1093 | 13.15 | 3530 | 83.56 | 0.5606 | 24.4 | 83.52 | 0 | 83.52
84.01 | 1038 | 12.35 | 3611 | 84.52 | 0.6008 | 24.4 | 84.52 | 0 | 84.52
84.99 | 1057 | 12.44 | 3698 | 85.51 | 0.6071 | 24.4 | 85.51 | 0 | 85.51
86.08 | 1138 | 13.23 | 3787 | 86.54 | 0.5311 | 24.4 | 86.52 | 0 | 86.52
87.08 | 1201 | 13.79 | 3871 | 87.5 | 0.4759 | 24.4 | 87.52 | 0 | 87.52
88.11 | 1206 | 13.68 | 3960 | 88.5 | 0.4407 | 24.4 | 88.51 | 0 | 88.51
89.07 | 1130 | 12.68 | 4052 | 89.56 | 0.5428 | 24.4 | 89.52 | 0 | 89.52
89.96 | 1077 | 11.97 | 4141 | 90.52 | 0.6168 | 24.4 | 90.52 | 0 | 90.52
90.9 | 1111 | 12.22 | 4230 | 91.51 | 0.667 | 24.4 | 91.51 | 0 | 91.51
92.13 | 1229 | 13.34 | 4327 | 92.54 | 0.4392 | 24.4 | 92.52 | 0 | 92.52
93.07 | 1283 | 13.79 | 4419 | 93.5 | 0.4625 | 24.4 | 93.52 | 0 | 93.52
94.07 | 1269 | 13.49 | 4511 | 94.5 | 0.4493 | 24.4 | 94.51 | 0 | 94.51
94.98 | 1194 | 12.57 | 4609 | 95.52 | 0.5652 | 24.4 | 95.52 | 0 | 95.52
95.9 | 1172 | 12.22 | 4704 | 96.52 | 0.6423 | 24.4 | 96.52 | 0 | 96.52
97 | 1275 | 13.14 | 4801 | 97.51 | 0.5228 | 24.4 | 97.51 | 0 | 97.51
98.1 | 1381 | 14.08 | 4902 | 98.54 | 0.4469 | 24.4 | 98.52 | 0 | 98.52
99.08 | 1392 | 14.05 | 4998 | 99.5 | 0.4217 | 24.4 | 99.52 | 0 | 99.52

## Ecoflec-0050 A+B#14
Shear Rate 1/s | Shear Stress Pa | Instantaneous Viscosity Pas | Strain | Target Shear Rate 1/s | Percentage Deviation % | Temperature °C | Time s | Thrust g | Accumulated Time s | Notes
0.3802 | 27.57 | 72.52 | 0.4109 | 0.5975 | 36.37 | 23.7 | 0.5046 | 0 | 0.5046
1.49 | 173.2 | 116.2 | 1.935 | 1.609 | 7.355 | 23.7 | 1.508 | 0 | 1.508
2.47 | 371.8 | 150.5 | 4.424 | 2.603 | 5.113 | 23.8 | 2.508 | 0 | 2.508
3.432 | 631.3 | 184 | 7.87 | 3.598 | 4.617 | 23.8 | 3.508 | 0 | 3.508
4.405 | 988.5 | 224.4 | 12.38 | 4.592 | 4.083 | 23.8 | 4.508 | 0 | 4.508
5.471 | 1439 | 263 | 17.91 | 5.587 | 2.077 | 23.8 | 5.507 | 0 | 5.507
6.565 | 1886 | 287.3 | 24.5 | 6.581 | 0.2403 | 23.8 | 6.508 | 0 | 6.508
7.606 | 2222 | 292.1 | 32.13 | 7.576 | -0.4044 | 23.8 | 7.508 | 0 | 7.508
8.6 | 2400 | 279.1 | 40.89 | 8.603 | 0.04212 | 23.8 | 8.507 | 0 | 8.507
9.546 | 2437 | 255.3 | 50.43 | 9.598 | 0.541 | 23.8 | 9.507 | 0 | 9.507
9.301 | 2416 | 259.8 | 60.02 | 10.59 | 12.19 | 23.8 | 10.51 | 0 | 10.51
12.62 | 3070 | 243.2 | 72.45 | 11.59 | -8.93 | 23.8 | 11.51 | 0 | 11.51
12.07 | 3226 | 267.2 | 84.83 | 12.58 | 4.043 | 23.8 | 12.51 | 0 | 12.51
13.73 | 3405 | 248.1 | 98.53 | 13.58 | -1.108 | 23.8 | 13.51 | 0 | 13.51
14.33 | 3467 | 241.9 | 112.9 | 14.57 | 1.617 | 23.8 | 14.51 | 0 | 14.51
15.51 | 3544 | 228.5 | 128.5 | 15.57 | 0.3549 | 23.8 | 15.51 | 0 | 15.51
16.49 | 3563 | 216.1 | 145.2 | 16.59 | 0.6214 | 23.8 | 16.51 | 0 | 16.51
17.5 | 3541 | 202.3 | 162.7 | 17.59 | 0.484 | 23.8 | 17.51 | 0 | 17.51
18.42 | 3461 | 187.9 | 181.1 | 18.58 | 0.8728 | 23.9 | 18.51 | 0 | 18.51
19.37 | 3389 | 174.9 | 200.5 | 19.58 | 1.029 | 23.9 | 19.51 | 0 | 19.51
20.44 | 3347 | 163.7 | 221.3 | 20.57 | 0.6262 | 23.9 | 20.51 | 0 | 20.51
21.42 | 3293 | 153.7 | 242.8 | 21.56 | 0.6538 | 23.9 | 21.51 | 0 | 21.51
22.32 | 3221 | 144.3 | 265.1 | 22.56 | 1.072 | 23.9 | 22.51 | 0 | 22.51
23.44 | 3181 | 135.7 | 288.6 | 23.55 | 0.4685 | 23.9 | 23.51 | 0 | 23.51
24.41 | 3126 | 128.1 | 313.4 | 24.58 | 0.7131 | 23.9 | 24.51 | 0 | 24.51
25.43 | 3076 | 121 | 338.8 | 25.58 | 0.5635 | 23.9 | 25.51 | 0 | 25.51
26.37 | 3021 | 114.6 | 365.2 | 26.57 | 0.7467 | 23.9 | 26.51 | 0 | 26.51
27.43 | 2972 | 108.3 | 393 | 27.6 | 0.6129 | 23.9 | 27.51 | 0 | 27.51
28.33 | 2961 | 104.5 | 421.4 | 28.56 | 0.8012 | 23.9 | 28.51 | 0 | 28.51
29.38 | 2978 | 101.4 | 450.8 | 29.55 | 0.5789 | 23.9 | 29.51 | 0 | 29.51
30.32 | 2956 | 97.5 | 481.2 | 30.55 | 0.7597 | 23.9 | 30.51 | 0 | 30.51
31.33 | 2943 | 93.93 | 513.1 | 31.58 | 0.7666 | 23.9 | 31.51 | 0 | 31.51
32.25 | 2909 | 90.18 | 545.5 | 32.57 | 0.9772 | 23.9 | 32.51 | 0 | 32.51
33.26 | 2870 | 86.3 | 578.8 | 33.57 | 0.9234 | 23.9 | 33.51 | 0 | 33.51
34.34 | 2847 | 82.91 | 613.1 | 34.56 | 0.6422 | 23.9 | 34.51 | 0 | 34.51
35.3 | 2821 | 79.91 | 649 | 35.55 | 0.716 | 23.9 | 35.51 | 0 | 35.51
36.34 | 2816 | 77.49 | 685.4 | 36.58 | 0.6673 | 24 | 36.51 | 0 | 36.51
36.07 | 2946 | 81.68 | 721.9 | 37.58 | 4.018 | 24 | 37.51 | 0 | 37.51
38.83 | 3466 | 89.26 | 760.8 | 38.57 | -0.6701 | 24 | 38.51 | 0 | 38.51
39.64 | 3653 | 92.15 | 801 | 39.57 | -0.1849 | 24 | 39.51 | 0 | 39.51
40.31 | 3712 | 92.08 | 841.3 | 40.56 | 0.6159 | 24 | 40.51 | 0 | 40.51
41.25 | 3716 | 90.08 | 882.7 | 41.56 | 0.7325 | 24 | 41.51 | 0 | 41.51
42.39 | 3713 | 87.58 | 925.1 | 42.55 | 0.3626 | 24 | 42.51 | 0 | 42.51
43.42 | 3645 | 83.95 | 969.2 | 43.58 | 0.3598 | 24 | 43.51 | 0 | 43.51
44.07 | 3482 | 79.01 | 1013 | 44.57 | 1.132 | 24 | 44.51 | 0 | 44.51
45.24 | 3402 | 75.21 | 1059 | 45.57 | 0.7274 | 24 | 45.51 | 0 | 45.51
46.15 | 3376 | 73.16 | 1106 | 46.56 | 0.8908 | 24 | 46.51 | 0 | 46.51
47.27 | 3401 | 71.96 | 1153 | 47.56 | 0.5979 | 24 | 47.51 | 0 | 47.51
48.34 | 3450 | 71.37 | 1201 | 48.55 | 0.4409 | 24 | 48.51 | 0 | 48.51
49.26 | 3505 | 71.15 | 1250 | 49.54 | 0.5767 | 24 | 49.51 | 0 | 49.51
50.36 | 3537 | 70.23 | 1302 | 50.57 | 0.4128 | 24 | 50.51 | 0 | 50.51
51.26 | 3495 | 68.18 | 1353 | 51.57 | 0.5945 | 24 | 51.51 | 0 | 51.51
52.29 | 3424 | 65.49 | 1405 | 52.56 | 0.5221 | 24 | 52.51 | 0 | 52.51
53.17 | 3318 | 62.4 | 1458 | 53.55 | 0.7157 | 24 | 53.51 | 0 | 53.51
54.28 | 3253 | 59.92 | 1513 | 54.55 | 0.4865 | 24 | 54.51 | 0 | 54.51
55.34 | 3201 | 57.85 | 1569 | 55.54 | 0.3619 | 24 | 55.51 | 0 | 55.51
56.37 | 3207 | 56.9 | 1625 | 56.54 | 0.3045 | 24 | 56.51 | 0 | 56.51
57.14 | 3234 | 56.6 | 1682 | 57.53 | 0.6891 | 24 | 57.51 | 0 | 57.51
58.05 | 3256 | 56.1 | 1741 | 58.56 | 0.8812 | 24 | 58.51 | 0 | 58.51
59.1 | 3237 | 54.77 | 1801 | 59.56 | 0.7728 | 24 | 59.51 | 0 | 59.51
60.27 | 3190 | 52.93 | 1861 | 60.55 | 0.4622 | 24 | 60.51 | 0 | 60.51
61.31 | 3106 | 50.67 | 1922 | 61.55 | 0.3851 | 24.1 | 61.51 | 0 | 61.51
62.29 | 3021 | 48.5 | 1985 | 62.54 | 0.3996 | 24.1 | 62.51 | 0 | 62.51
63.09 | 2955 | 46.84 | 2048 | 63.53 | 0.6955 | 24.1 | 63.51 | 0 | 63.51
63.87 | 2946 | 46.12 | 2112 | 64.53 | 1.023 | 24.1 | 64.51 | 0 | 64.51
65.27 | 3031 | 46.43 | 2178 | 65.52 | 0.3794 | 24.1 | 65.51 | 0 | 65.51
66.1 | 3029 | 45.82 | 2245 | 66.55 | 0.6804 | 24.1 | 66.51 | 0 | 66.51
67.17 | 3028 | 45.08 | 2312 | 67.55 | 0.5569 | 24.1 | 67.51 | 0 | 67.51
68.12 | 3008 | 44.16 | 2380 | 68.54 | 0.6199 | 24.1 | 68.51 | 0 | 68.51
69.1 | 2987 | 43.23 | 2451 | 69.53 | 0.6258 | 24.1 | 69.51 | 0 | 69.51
69.98 | 2930 | 41.86 | 2521 | 70.53 | 0.7715 | 24.1 | 70.51 | 0 | 70.51
71.03 | 2848 | 40.09 | 2592 | 71.52 | 0.6876 | 24.1 | 71.51 | 0 | 71.51
72.19 | 2839 | 39.33 | 2664 | 72.52 | 0.4562 | 24.1 | 72.51 | 0 | 72.51
73.2 | 2872 | 39.24 | 2738 | 73.55 | 0.4768 | 24.1 | 73.51 | 0 | 73.51
74.16 | 2880 | 38.83 | 2813 | 74.54 | 0.5115 | 24.1 | 74.51 | 0 | 74.51
75.19 | 2892 | 38.47 | 2888 | 75.53 | 0.4571 | 24.1 | 75.51 | 0 | 75.51
76.06 | 2869 | 37.72 | 2964 | 76.53 | 0.6131 | 24.1 | 76.51 | 0 | 76.51
77.19 | 2836 | 36.74 | 3042 | 77.52 | 0.4306 | 24.1 | 77.51 | 0 | 77.51
77.97 | 2785 | 35.71 | 3120 | 78.52 | 0.6988 | 24.1 | 78.51 | 0 | 78.51
79.1 | 2776 | 35.09 | 3199 | 79.51 | 0.5221 | 24.1 | 79.51 | 0 | 79.51
80.18 | 2798 | 34.89 | 3279 | 80.51 | 0.4115 | 24.1 | 80.51 | 0 | 80.51
81.28 | 2854 | 35.11 | 3362 | 81.54 | 0.3153 | 24.1 | 81.51 | 0 | 81.51
82.04 | 2846 | 34.7 | 3444 | 82.53 | 0.5992 | 24.1 | 82.51 | 0 | 82.51
83.19 | 2836 | 34.09 | 3527 | 83.52 | 0.3966 | 24.1 | 83.51 | 0 | 83.51
83.93 | 2797 | 33.33 | 3611 | 84.52 | 0.6962 | 24.1 | 84.51 | 0 | 84.51
85.08 | 2827 | 33.23 | 3698 | 85.51 | 0.5113 | 24.1 | 85.51 | 0 | 85.51
86.19 | 2867 | 33.26 | 3784 | 86.51 | 0.3669 | 24.1 | 86.51 | 0 | 86.51
87.16 | 2917 | 33.47 | 3871 | 87.5 | 0.386 | 24.1 | 87.51 | 0 | 87.51
87.98 | 2920 | 33.19 | 3960 | 88.5 | 0.5852 | 24.1 | 88.51 | 0 | 88.51
89.05 | 2884 | 32.38 | 4049 | 89.52 | 0.5266 | 24.1 | 89.51 | 0 | 89.51
89.97 | 2839 | 31.56 | 4139 | 90.52 | 0.6045 | 24.1 | 90.51 | 0 | 90.51
90.96 | 2860 | 31.45 | 4232 | 91.51 | 0.6038 | 24.1 | 91.51 | 0 | 91.51
91.91 | 2899 | 31.54 | 4325 | 92.51 | 0.6494 | 24.2 | 92.51 | 0 | 92.51
93.08 | 2925 | 31.42 | 4417 | 93.5 | 0.45 | 24.2 | 93.51 | 0 | 93.51
94.06 | 2902 | 30.85 | 4513 | 94.5 | 0.4611 | 24.2 | 94.51 | 0 | 94.51
94.99 | 2848 | 29.98 | 4608 | 95.49 | 0.5242 | 24.2 | 95.51 | 0 | 95.51
96 | 2811 | 29.28 | 4705 | 96.52 | 0.5379 | 24.2 | 96.51 | 0 | 96.51
97.06 | 2828 | 29.14 | 4802 | 97.51 | 0.4591 | 24.2 | 97.51 | 0 | 97.51
97.98 | 2835 | 28.93 | 4900 | 98.51 | 0.5388 | 24.2 | 98.51 | 0 | 98.51
99.12 | 2843 | 28.68 | 4998 | 99.5 | 0.3853 | 24.2 | 99.51 | 0 | 99.51