## Ecoflex_0050 A #1
Time s | Temperature °C | Target Shear Rate 1/s | Shear Rate 1/s | Percentage Deviation % | Shear Stress Pa | Viscosity Pas | Thrust g | Accumulated Time s | Real Time s | Angular Velocity rad/s | Torque Nm | Displacement rad | Notes
10.05 | 23.6 | 0.7314 | 0.7281 | 0.45 | 1.618 | 2.223 | 0 | 10.05 | 10.05 | 0.008737 | 4.966e-06 | 0
25.16 | 23.6 | 0.7314 | 0.7281 | 0.45 | 1.683 | 2.312 | 0 | 25.16 | 25.16 | 0.008737 | 5.165e-06 | 0
40.26 | 23.6 | 0.7314 | 0.7282 | 0.44 | 1.687 | 2.317 | 0 | 40.26 | 40.26 | 0.008738 | 5.176e-06 | 0
55.35 | 23.6 | 0.7314 | 0.7281 | 0.44 | 1.688 | 2.318 | 0 | 55.35 | 55.35 | 0.008738 | 5.18e-06 | 0
70.46 | 23.6 | 0.7314 | 0.7281 | 0.45 | 1.739 | 2.388 | 0 | 70.46 | 70.46 | 0.008737 | 5.335e-06 | 0
85.56 | 23.6 | 0.7314 | 0.7281 | 0.44 | 1.713 | 2.353 | 0 | 85.56 | 85.56 | 0.008738 | 5.256e-06 | 0
100.6 | 23.6 | 0.7314 | 0.7281 | 0.45 | 1.761 | 2.418 | 0 | 100.6 | 100.6 | 0.008737 | 5.402e-06 | 0
115.8 | 23.6 | 0.7314 | 0.7281 | 0.44 | 1.795 | 2.465 | 0 | 115.8 | 115.8 | 0.008737 | 5.508e-06 | 0
130.9 | 23.6 | 0.7314 | 0.7281 | 0.45 | 1.794 | 2.463 | 0 | 130.9 | 130.9 | 0.008737 | 5.504e-06 | 0
145.9 | 23.6 | 0.7314 | 0.7281 | 0.45 | 1.796 | 2.466 | 0 | 145.9 | 145.9 | 0.008737 | 5.51e-06 | 0

## Ecoflex_0050 A #2
Shear Rate 1/s | Shear Stress Pa | Instantaneous Viscosity Pas | Strain | Target Shear Rate 1/s | Percentage Deviation % | Temperature °C | Time s | Thrust g | Accumulated Time s | Notes
0.1926 | 0.2612 | 1.356 | 0.3831 | 0.201 | 4.213 | 23.8 | 1.004 | 0 | 1.004
0.389 | 0.6785 | 1.744 | 1.163 | 0.3982 | 2.289 | 23.8 | 3.008 | 0 | 3.008
0.5852 | 1.088 | 1.859 | 2.347 | 0.5953 | 1.691 | 23.8 | 5.008 | 0 | 5.008
0.7813 | 1.509 | 1.931 | 3.914 | 0.7924 | 1.394 | 23.8 | 7.007 | 0 | 7.007
0.9776 | 1.914 | 1.958 | 5.893 | 0.9895 | 1.198 | 23.8 | 9.007 | 0 | 9.007
1.174 | 2.335 | 1.989 | 8.248 | 1.187 | 1.07 | 23.8 | 11.01 | 0 | 11.01
1.375 | 2.761 | 2.008 | 11.02 | 1.389 | 0.9825 | 23.8 | 13.01 | 0 | 13.01
1.571 | 3.183 | 2.026 | 14.17 | 1.586 | 0.9144 | 23.8 | 15.01 | 0 | 15.01
1.768 | 3.603 | 2.039 | 17.73 | 1.783 | 0.8553 | 23.8 | 17.01 | 0 | 17.01
1.964 | 3.989 | 2.031 | 21.67 | 1.98 | 0.8203 | 23.8 | 19.01 | 0 | 19.01
2.16 | 4.406 | 2.04 | 26.03 | 2.177 | 0.7962 | 23.8 | 21.01 | 0 | 21.01
2.356 | 4.781 | 2.029 | 30.75 | 2.374 | 0.7466 | 23.8 | 23.01 | 0 | 23.01
2.557 | 5.21 | 2.037 | 35.91 | 2.576 | 0.7306 | 23.8 | 25.01 | 0 | 25.01
2.754 | 5.682 | 2.064 | 41.47 | 2.773 | 0.7136 | 23.8 | 27.01 | 0 | 27.01
2.949 | 6.08 | 2.062 | 47.42 | 2.97 | 0.7115 | 23.9 | 29.01 | 0 | 29.01
3.151 | 6.55 | 2.079 | 53.78 | 3.173 | 0.6899 | 23.8 | 31.01 | 0 | 31.01
3.342 | 6.998 | 2.094 | 60.41 | 3.365 | 0.6769 | 23.8 | 33.01 | 0 | 33.01
3.543 | 7.477 | 2.11 | 67.62 | 3.567 | 0.6503 | 23.8 | 35.01 | 0 | 35.01
3.739 | 8.011 | 2.142 | 75.1 | 3.764 | 0.6509 | 23.8 | 37.01 | 0 | 37.01
3.935 | 8.462 | 2.15 | 83.05 | 3.961 | 0.6529 | 23.8 | 39.01 | 0 | 39.01
4.132 | 9.019 | 2.183 | 91.32 | 4.158 | 0.6317 | 23.8 | 41.01 | 0 | 41.01
4.333 | 9.517 | 2.196 | 100.1 | 4.36 | 0.6214 | 23.8 | 43.01 | 0 | 43.01
4.529 | 10 | 2.209 | 109.1 | 4.557 | 0.6201 | 23.8 | 45.01 | 0 | 45.01
4.725 | 10.53 | 2.229 | 118.6 | 4.754 | 0.6146 | 23.8 | 47.01 | 0 | 47.01
4.922 | 11.1 | 2.256 | 128.5 | 4.951 | 0.6013 | 23.8 | 49.01 | 0 | 49.01
5.118 | 11.62 | 2.271 | 138.8 | 5.149 | 0.6001 | 23.8 | 51.01 | 0 | 51.01
5.314 | 12.15 | 2.287 | 149.5 | 5.346 | 0.5912 | 23.8 | 53.01 | 0 | 53.01
5.515 | 12.65 | 2.293 | 160.6 | 5.548 | 0.5827 | 23.8 | 55.01 | 0 | 55.01
5.711 | 13.16 | 2.305 | 172 | 5.745 | 0.5831 | 23.8 | 57.01 | 0 | 57.01
5.908 | 13.62 | 2.305 | 183.9 | 5.942 | 0.5716 | 23.8 | 59.01 | 0 | 59.01
6.104 | 14.11 | 2.312 | 196.1 | 6.139 | 0.5672 | 23.8 | 61.01 | 0 | 61.01
6.3 | 14.57 | 2.313 | 208.9 | 6.336 | 0.5671 | 23.8 | 63.01 | 0 | 63.01
6.497 | 15.08 | 2.321 | 221.9 | 6.533 | 0.5593 | 23.8 | 65.01 | 0 | 65.01
6.697 | 15.51 | 2.316 | 235.4 | 6.735 | 0.5632 | 23.8 | 67.01 | 0 | 67.01
6.893 | 15.9 | 2.307 | 249.3 | 6.932 | 0.574 | 23.8 | 69.01 | 0 | 69.01
7.089 | 16.31 | 2.3 | 263.5 | 7.129 | 0.5668 | 23.8 | 71.01 | 0 | 71.01
7.285 | 16.62 | 2.282 | 278.2 | 7.327 | 0.5716 | 23.8 | 73.01 | 0 | 73.01
7.481 | 16.91 | 2.261 | 293.1 | 7.524 | 0.5632 | 23.8 | 75.01 | 0 | 75.01
7.683 | 17.19 | 2.237 | 308.6 | 7.726 | 0.5578 | 23.8 | 77.01 | 0 | 77.01
7.88 | 17.42 | 2.211 | 324.4 | 7.923 | 0.5481 | 23.8 | 79.01 | 0 | 79.01
8.076 | 17.64 | 2.185 | 340.7 | 8.12 | 0.5454 | 23.8 | 81.01 | 0 | 81.01
8.272 | 17.85 | 2.158 | 357.2 | 8.317 | 0.5406 | 23.8 | 83.01 | 0 | 83.01
8.468 | 17.93 | 2.118 | 374.3 | 8.514 | 0.5462 | 23.8 | 85.01 | 0 | 85.01
8.665 | 18.09 | 2.088 | 391.7 | 8.711 | 0.534 | 23.8 | 87.01 | 0 | 87.01
8.866 | 18.18 | 2.05 | 409.5 | 8.913 | 0.5295 | 23.8 | 89.01 | 0 | 89.01
9.062 | 18.24 | 2.013 | 427.7 | 9.111 | 0.537 | 23.8 | 91.01 | 0 | 91.01
9.259 | 18.38 | 1.985 | 446.3 | 9.308 | 0.5271 | 23.8 | 93.01 | 0 | 93.01
9.456 | 18.52 | 1.959 | 465.2 | 9.505 | 0.5159 | 23.8 | 95.01 | 0 | 95.01
9.652 | 18.78 | 1.946 | 484.7 | 9.702 | 0.5176 | 23.8 | 97.01 | 0 | 97.01
9.848 | 19.1 | 1.939 | 504.4 | 9.899 | 0.5125 | 23.8 | 99.01 | 0 | 99.01

## Ecoflex-0050 A #5
Shear Rate 1/s | Shear Stress Pa | Instantaneous Viscosity Pas | Strain | Target Shear Rate 1/s | Percentage Deviation % | Temperature °C | Time s | Thrust g | Accumulated Time s | Notes
0.5195 | 1.514 | 2.915 | 0.5487 | 0.5975 | 13.05 | 24.1 | 0.504 | 0 | 0.504
1.528 | 4.475 | 2.928 | 2.093 | 1.609 | 5.001 | 24.1 | 1.508 | 0 | 1.508
2.52 | 7.585 | 3.01 | 4.627 | 2.603 | 3.202 | 24.1 | 2.508 | 0 | 2.508
3.507 | 10.41 | 2.968 | 8.154 | 3.598 | 2.507 | 24.1 | 3.508 | 0 | 3.508
4.495 | 13.37 | 2.975 | 12.75 | 4.592 | 2.109 | 24.1 | 4.508 | 0 | 4.508
5.486 | 16.25 | 2.962 | 18.27 | 5.587 | 1.807 | 24.1 | 5.508 | 0 | 5.508
6.478 | 19.11 | 2.95 | 24.78 | 6.581 | 1.561 | 24.1 | 6.508 | 0 | 6.508
7.466 | 21.9 | 2.934 | 32.28 | 7.576 | 1.443 | 24.1 | 7.507 | 0 | 7.507
8.49 | 24.74 | 2.914 | 40.92 | 8.603 | 1.321 | 24.1 | 8.507 | 0 | 8.507
9.482 | 27.58 | 2.908 | 50.42 | 9.598 | 1.203 | 24.1 | 9.508 | 0 | 9.508
10.47 | 30.23 | 2.886 | 60.9 | 10.59 | 1.134 | 24.1 | 10.51 | 0 | 10.51
11.46 | 32.91 | 2.872 | 72.39 | 11.59 | 1.094 | 24.1 | 11.51 | 0 | 11.51
12.45 | 35.36 | 2.84 | 85.06 | 12.58 | 1.033 | 24.1 | 12.51 | 0 | 12.51
13.44 | 37.9 | 2.819 | 98.54 | 13.58 | 0.9769 | 24.1 | 13.51 | 0 | 13.51
14.43 | 40.36 | 2.796 | 113 | 14.57 | 0.9442 | 24.1 | 14.51 | 0 | 14.51
15.42 | 42.74 | 2.771 | 128.5 | 15.57 | 0.9153 | 24.1 | 15.51 | 0 | 15.51
16.44 | 45.28 | 2.754 | 145.2 | 16.59 | 0.894 | 24.1 | 16.51 | 0 | 16.51
17.43 | 47.42 | 2.72 | 162.6 | 17.59 | 0.8692 | 24.1 | 17.51 | 0 | 17.51
18.43 | 49.88 | 2.707 | 181.1 | 18.58 | 0.835 | 24.1 | 18.51 | 0 | 18.51
19.42 | 52.45 | 2.701 | 200.5 | 19.58 | 0.8107 | 24.1 | 19.51 | 0 | 19.51
20.44 | 55.06 | 2.694 | 221.3 | 20.6 | 0.8087 | 24.1 | 20.51 | 0 | 20.51
21.39 | 57.65 | 2.695 | 242.7 | 21.56 | 0.7933 | 24.1 | 21.51 | 0 | 21.51
22.38 | 60.22 | 2.69 | 265.1 | 22.56 | 0.7738 | 24.1 | 22.51 | 0 | 22.51
23.41 | 63.24 | 2.701 | 288.9 | 23.59 | 0.7539 | 24.1 | 23.51 | 0 | 23.51
24.4 | 66.32 | 2.718 | 313.3 | 24.58 | 0.7338 | 24.1 | 24.51 | 0 | 24.51
25.39 | 69.32 | 2.73 | 338.7 | 25.58 | 0.7293 | 24.1 | 25.51 | 0 | 25.51
26.38 | 72.22 | 2.738 | 365.1 | 26.57 | 0.7234 | 24.1 | 26.51 | 0 | 26.51
27.37 | 75.04 | 2.742 | 393 | 27.57 | 0.7236 | 24.1 | 27.51 | 0 | 27.51
28.36 | 77.56 | 2.735 | 421.4 | 28.56 | 0.7126 | 24.1 | 28.51 | 0 | 28.51
29.35 | 79.9 | 2.723 | 450.8 | 29.55 | 0.698 | 24.1 | 29.51 | 0 | 29.51
30.34 | 81.92 | 2.7 | 481.2 | 30.55 | 0.6863 | 24.1 | 30.51 | 0 | 30.51
31.36 | 83.52 | 2.663 | 513 | 31.58 | 0.6792 | 24.1 | 31.51 | 0 | 31.51
32.35 | 84.47 | 2.611 | 545.4 | 32.57 | 0.6739 | 24.1 | 32.51 | 0 | 32.51
33.34 | 85.06 | 2.551 | 578.8 | 33.57 | 0.6609 | 24.1 | 33.51 | 0 | 33.51
34.34 | 85.98 | 2.504 | 613.1 | 34.56 | 0.6488 | 24.1 | 34.51 | 0 | 34.51
35.35 | 87.02 | 2.461 | 649 | 35.59 | 0.6612 | 24.1 | 35.51 | 0 | 35.51
36.35 | 86.79 | 2.388 | 685.4 | 36.58 | 0.6486 | 24.1 | 36.51 | 0 | 36.51
37.33 | 90.61 | 2.427 | 722.7 | 37.58 | 0.6544 | 24.1 | 37.51 | 0 | 37.51
38.32 | 93.45 | 2.439 | 761 | 38.57 | 0.6551 | 24.1 | 38.51 | 0 | 38.51
39.31 | 97.7 | 2.485 | 801 | 39.57 | 0.6415 | 24.1 | 39.51 | 0 | 39.51
40.31 | 102.3 | 2.539 | 841.3 | 40.56 | 0.6303 | 24.1 | 40.51 | 0 | 40.51
41.3 | 107.4 | 2.6 | 882.7 | 41.56 | 0.6185 | 24.1 | 41.51 | 0 | 41.51
42.29 | 111.5 | 2.636 | 924.9 | 42.55 | 0.6146 | 24.1 | 42.51 | 0 | 42.51
43.31 | 115.1 | 2.657 | 969 | 43.58 | 0.6194 | 24.1 | 43.51 | 0 | 43.51
44.3 | 117.4 | 2.65 | 1013 | 44.57 | 0.6173 | 24.1 | 44.51 | 0 | 44.51
45.29 | 118.4 | 2.614 | 1059 | 45.57 | 0.6061 | 24.1 | 45.51 | 0 | 45.51
46.28 | 118.7 | 2.566 | 1106 | 46.56 | 0.6038 | 24.1 | 46.51 | 0 | 46.51
47.27 | 118.7 | 2.511 | 1153 | 47.56 | 0.6021 | 24.1 | 47.51 | 0 | 47.51
48.26 | 119.8 | 2.482 | 1201 | 48.55 | 0.5942 | 24.1 | 48.51 | 0 | 48.51
49.25 | 122.5 | 2.487 | 1250 | 49.54 | 0.5951 | 24.1 | 49.51 | 0 | 49.51
50.27 | 126.8 | 2.523 | 1302 | 50.57 | 0.5953 | 24.1 | 50.51 | 0 | 50.51
51.26 | 132.1 | 2.577 | 1353 | 51.57 | 0.593 | 24.1 | 51.51 | 0 | 51.51
52.25 | 137 | 2.622 | 1405 | 52.56 | 0.5912 | 24.1 | 52.51 | 0 | 52.51
53.24 | 141.4 | 2.655 | 1458 | 53.55 | 0.5859 | 24.1 | 53.51 | 0 | 53.51
54.23 | 144.2 | 2.66 | 1513 | 54.55 | 0.5842 | 24.1 | 54.51 | 0 | 54.51
55.22 | 144.9 | 2.624 | 1569 | 55.54 | 0.5784 | 24.1 | 55.51 | 0 | 55.51
56.21 | 144 | 2.561 | 1625 | 56.54 | 0.5775 | 24.1 | 56.51 | 0 | 56.51
57.2 | 142.4 | 2.49 | 1682 | 57.53 | 0.5813 | 24.1 | 57.51 | 0 | 57.51
58.22 | 142.8 | 2.453 | 1741 | 58.56 | 0.5782 | 24.1 | 58.51 | 0 | 58.51
59.21 | 146 | 2.466 | 1801 | 59.56 | 0.5743 | 24.1 | 59.51 | 0 | 59.51
60.2 | 151.4 | 2.515 | 1861 | 60.55 | 0.5716 | 24.1 | 60.51 | 0 | 60.51
61.2 | 157.2 | 2.569 | 1922 | 61.55 | 0.5652 | 24.1 | 61.51 | 0 | 61.51
62.19 | 162.4 | 2.612 | 1985 | 62.54 | 0.5616 | 24.1 | 62.51 | 0 | 62.51
63.18 | 165.1 | 2.614 | 2048 | 63.53 | 0.5633 | 24.1 | 63.51 | 0 | 63.51
64.17 | 164.6 | 2.565 | 2113 | 64.53 | 0.5575 | 24.1 | 64.51 | 0 | 64.51
65.19 | 161.6 | 2.48 | 2178 | 65.56 | 0.5613 | 24.1 | 65.51 | 0 | 65.51
66.17 | 160.4 | 2.424 | 2245 | 66.55 | 0.5658 | 24.1 | 66.51 | 0 | 66.51
67.16 | 162.4 | 2.417 | 2312 | 67.55 | 0.5635 | 24.1 | 67.51 | 0 | 67.51
68.16 | 168.6 | 2.474 | 2380 | 68.54 | 0.558 | 24.1 | 68.51 | 0 | 68.51
69.15 | 175.4 | 2.537 | 2451 | 69.53 | 0.5588 | 24.1 | 69.51 | 0 | 69.51
70.14 | 181 | 2.58 | 2521 | 70.53 | 0.5491 | 24.1 | 70.51 | 0 | 70.51
71.14 | 182.9 | 2.571 | 2592 | 71.52 | 0.5392 | 24.1 | 71.51 | 0 | 71.51
72.13 | 181.2 | 2.512 | 2664 | 72.52 | 0.5364 | 24.1 | 72.51 | 0 | 72.51
73.13 | 176.9 | 2.42 | 2738 | 73.55 | 0.5683 | 24.1 | 73.51 | 0 | 73.51
74.12 | 177.2 | 2.391 | 2813 | 74.54 | 0.5608 | 24.1 | 74.51 | 0 | 74.51
75.12 | 182.7 | 2.432 | 2888 | 75.53 | 0.5481 | 24.1 | 75.51 | 0 | 75.51
76.11 | 190.9 | 2.508 | 2964 | 76.53 | 0.5431 | 24.1 | 76.51 | 0 | 76.51
77.11 | 197.2 | 2.558 | 3042 | 77.52 | 0.5377 | 24.1 | 77.51 | 0 | 77.51
78.1 | 199.1 | 2.549 | 3120 | 78.52 | 0.5364 | 24.1 | 78.51 | 0 | 78.51
79.08 | 195.4 | 2.47 | 3199 | 79.51 | 0.5407 | 24.1 | 79.51 | 0 | 79.51
80.07 | 190.8 | 2.383 | 3280 | 80.51 | 0.5493 | 24.1 | 80.51 | 0 | 80.51
81.09 | 192.6 | 2.375 | 3362 | 81.54 | 0.5456 | 24.1 | 81.51 | 0 | 81.51
82.08 | 200.2 | 2.439 | 3444 | 82.53 | 0.5395 | 24.1 | 82.51 | 0 | 82.51
83.08 | 208.9 | 2.515 | 3527 | 83.52 | 0.5293 | 24.1 | 83.51 | 0 | 83.51
84.07 | 213.6 | 2.541 | 3611 | 84.52 | 0.5269 | 24.1 | 84.51 | 0 | 84.51
85.06 | 210.9 | 2.479 | 3698 | 85.51 | 0.5293 | 24.1 | 85.51 | 0 | 85.51
86.04 | 204.5 | 2.377 | 3784 | 86.51 | 0.5408 | 24.1 | 86.51 | 0 | 86.51
87.03 | 203.7 | 2.34 | 3871 | 87.5 | 0.5453 | 24.1 | 87.51 | 0 | 87.51
88.06 | 212 | 2.408 | 3959 | 88.53 | 0.5336 | 24.1 | 88.51 | 0 | 88.51
89.05 | 221.7 | 2.49 | 4051 | 89.52 | 0.5292 | 24.1 | 89.51 | 0 | 89.51
90.04 | 226.5 | 2.515 | 4139 | 90.52 | 0.5231 | 24.1 | 90.51 | 0 | 90.51
91.04 | 222.8 | 2.447 | 4230 | 91.51 | 0.5214 | 24.1 | 91.51 | 0 | 91.51
92.01 | 215.2 | 2.339 | 4326 | 92.51 | 0.5336 | 24.1 | 92.51 | 0 | 92.51
93.01 | 216.5 | 2.328 | 4417 | 93.5 | 0.5299 | 24.1 | 93.51 | 0 | 93.51
94 | 226.8 | 2.413 | 4513 | 94.5 | 0.5268 | 24.1 | 94.51 | 0 | 94.51
95 | 236.4 | 2.488 | 4608 | 95.49 | 0.5182 | 24.1 | 95.51 | 0 | 95.51
96.02 | 238.1 | 2.48 | 4705 | 96.52 | 0.5171 | 24.1 | 96.51 | 0 | 96.51
97 | 229.8 | 2.369 | 4801 | 97.51 | 0.5239 | 24.1 | 97.51 | 0 | 97.51
97.98 | 224.8 | 2.294 | 4900 | 98.51 | 0.5322 | 24.1 | 98.51 | 0 | 98.51
98.98 | 232.9 | 2.353 | 4998 | 99.5 | 0.5209 | 24.1 | 99.51 | 0 | 99.51

## Ecoflex-0050 A #6
Shear Rate 1/s | Shear Stress Pa | Viscosity Pas | Target Shear Rate 1/s | Percentage Deviation % | Temperature °C | Time s | Thrust g | Accumulated Time s | Angular Velocity rad/s | Notes
0.7281 | 2.802 | 3.849 | 0.7314 | 0.4481 | 24.4 | 10.02 | 0 | 10.02 | 0.008737
0.7281 | 2.826 | 3.882 | 0.7314 | 0.4514 | 24.4 | 25.11 | 0 | 25.11 | 0.008737
0.7281 | 2.852 | 3.917 | 0.7314 | 0.4485 | 24.4 | 40.19 | 0 | 40.19 | 0.008737
0.7281 | 2.858 | 3.925 | 0.7314 | 0.4456 | 24.4 | 55.31 | 0 | 55.31 | 0.008737
0.7281 | 3.209 | 4.407 | 0.7314 | 0.4415 | 24.4 | 70.4 | 0 | 70.4 | 0.008738
0.728 | 3.521 | 4.836 | 0.7314 | 0.4589 | 24.4 | 85.49 | 0 | 85.49 | 0.008736
0.7281 | 3.286 | 4.513 | 0.7314 | 0.4536 | 24.4 | 100.6 | 0 | 100.6 | 0.008737
0.7281 | 3.285 | 4.512 | 0.7314 | 0.4449 | 24.4 | 115.7 | 0 | 115.7 | 0.008738
0.7282 | 3.651 | 5.014 | 0.7314 | 0.428 | 24.4 | 130.8 | 0 | 130.8 | 0.008739
0.7277 | 2.917 | 4.009 | 0.7314 | 0.4992 | 24.4 | 145.9 | 0 | 145.9 | 0.008733

## Ecoflex-0050 A #7
Shear Rate 1/s | Shear Stress Pa | Instantaneous Viscosity Pas | Strain | Target Shear Rate 1/s | Percentage Deviation % | Temperature °C | Time s | Thrust g | Accumulated Time s | Notes
0.5177 | 1.802 | 3.48 | 0.5301 | 0.5975 | 13.35 | 24.4 | 0.5041 | 0 | 0.5041
1.527 | 5.889 | 3.855 | 2.091 | 1.609 | 5.048 | 24.4 | 1.508 | 0 | 1.508
2.516 | 9.536 | 3.79 | 4.624 | 2.603 | 3.34 | 24.4 | 2.508 | 0 | 2.508
3.51 | 13.49 | 3.843 | 8.15 | 3.598 | 2.441 | 24.4 | 3.507 | 0 | 3.507
4.499 | 17.15 | 3.812 | 12.75 | 4.592 | 2.029 | 24.4 | 4.507 | 0 | 4.507
5.489 | 20.86 | 3.8 | 18.27 | 5.587 | 1.757 | 24.4 | 5.508 | 0 | 5.508
6.479 | 24.5 | 3.781 | 24.78 | 6.581 | 1.555 | 24.4 | 6.507 | 0 | 6.507
7.47 | 28.38 | 3.8 | 32.28 | 7.576 | 1.402 | 24.4 | 7.508 | 0 | 7.508
8.488 | 32.15 | 3.787 | 40.92 | 8.603 | 1.339 | 24.4 | 8.508 | 0 | 8.508
9.476 | 35.8 | 3.778 | 50.42 | 9.598 | 1.268 | 24.4 | 9.507 | 0 | 9.507
10.47 | 39.49 | 3.773 | 60.91 | 10.59 | 1.187 | 24.4 | 10.51 | 0 | 10.51
11.46 | 42.75 | 3.73 | 72.39 | 11.59 | 1.088 | 24.4 | 11.51 | 0 | 11.51
12.45 | 46.48 | 3.733 | 85.08 | 12.58 | 1.044 | 24.4 | 12.51 | 0 | 12.51
13.44 | 49.58 | 3.69 | 98.54 | 13.58 | 1.009 | 24.4 | 13.51 | 0 | 13.51
14.47 | 52.94 | 3.66 | 113 | 14.6 | 0.9468 | 24.4 | 14.51 | 0 | 14.51
15.44 | 57.21 | 3.706 | 128.4 | 15.57 | 0.8336 | 24.4 | 15.51 | 0 | 15.51
16.44 | 59.44 | 3.616 | 145.2 | 16.59 | 0.929 | 24.4 | 16.51 | 0 | 16.51
17.43 | 63.89 | 3.665 | 162.6 | 17.59 | 0.8796 | 24.4 | 17.51 | 0 | 17.51
18.42 | 67.24 | 3.65 | 181.1 | 18.58 | 0.8516 | 24.4 | 18.51 | 0 | 18.51
19.4 | 67.35 | 3.471 | 200.5 | 19.58 | 0.8916 | 24.4 | 19.51 | 0 | 19.51
20.41 | 70.38 | 3.449 | 221.3 | 20.57 | 0.7985 | 24.4 | 20.51 | 0 | 20.51
21.39 | 71.36 | 3.336 | 242.7 | 21.56 | 0.7986 | 24.4 | 21.51 | 0 | 21.51
22.38 | 73.38 | 3.278 | 265.1 | 22.56 | 0.7798 | 24.4 | 22.51 | 0 | 22.51
23.41 | 75.69 | 3.234 | 288.5 | 23.59 | 0.7716 | 24.4 | 23.51 | 0 | 23.51
24.39 | 77.94 | 3.195 | 313.4 | 24.58 | 0.7645 | 24.4 | 24.51 | 0 | 24.51
25.39 | 80.51 | 3.172 | 338.8 | 25.58 | 0.7457 | 24.4 | 25.51 | 0 | 25.51
26.38 | 83.32 | 3.159 | 365.1 | 26.57 | 0.7277 | 24.4 | 26.51 | 0 | 26.51
27.41 | 87.37 | 3.187 | 393 | 27.6 | 0.6734 | 24.4 | 27.51 | 0 | 27.51
28.4 | 91.63 | 3.227 | 421.4 | 28.59 | 0.6901 | 24.4 | 28.51 | 0 | 28.51
29.35 | 96.22 | 3.278 | 450.8 | 29.55 | 0.6889 | 24.4 | 29.51 | 0 | 29.51
30.38 | 98.43 | 3.24 | 481.1 | 30.58 | 0.6695 | 24.4 | 30.51 | 0 | 30.51
31.36 | 100.5 | 3.204 | 513.1 | 31.58 | 0.683 | 24.4 | 31.51 | 0 | 31.51
32.35 | 104.7 | 3.238 | 545.4 | 32.57 | 0.6935 | 24.4 | 32.51 | 0 | 32.51
33.35 | 108.5 | 3.255 | 578.8 | 33.57 | 0.6539 | 24.4 | 33.51 | 0 | 33.51
34.33 | 109.4 | 3.188 | 613.1 | 34.56 | 0.6668 | 24.4 | 34.51 | 0 | 34.51
35.35 | 111.1 | 3.142 | 649.1 | 35.59 | 0.6733 | 24.4 | 35.51 | 0 | 35.51
36.34 | 113.8 | 3.131 | 685.4 | 36.58 | 0.6504 | 24.4 | 36.51 | 0 | 36.51
37.34 | 113 | 3.027 | 722.7 | 37.58 | 0.6271 | 24.4 | 37.51 | 0 | 37.51
38.35 | 116.5 | 3.038 | 761 | 38.57 | 0.569 | 24.4 | 38.51 | 0 | 38.51
39.32 | 115.7 | 2.942 | 801 | 39.57 | 0.6325 | 24.4 | 39.51 | 0 | 39.51
40.31 | 118.5 | 2.94 | 841.4 | 40.56 | 0.6303 | 24.4 | 40.51 | 0 | 40.51
41.29 | 122.1 | 2.958 | 882.7 | 41.56 | 0.6369 | 24.4 | 41.51 | 0 | 41.51
42.29 | 127.5 | 3.015 | 925 | 42.55 | 0.6196 | 24.4 | 42.51 | 0 | 42.51
43.31 | 134.9 | 3.114 | 969 | 43.58 | 0.6057 | 24.4 | 43.51 | 0 | 43.51
44.31 | 140.1 | 3.163 | 1013 | 44.57 | 0.5988 | 24.4 | 44.51 | 0 | 44.51
45.29 | 143.5 | 3.169 | 1059 | 45.57 | 0.606 | 24.4 | 45.51 | 0 | 45.51
46.28 | 147.7 | 3.192 | 1106 | 46.56 | 0.5996 | 24.4 | 46.51 | 0 | 46.51
47.27 | 150.7 | 3.187 | 1153 | 47.56 | 0.6015 | 24.4 | 47.51 | 0 | 47.51
48.26 | 152.2 | 3.155 | 1201 | 48.55 | 0.601 | 24.4 | 48.51 | 0 | 48.51
49.25 | 152.8 | 3.104 | 1250 | 49.54 | 0.5974 | 24.4 | 49.51 | 0 | 49.51
50.29 | 155 | 3.083 | 1302 | 50.57 | 0.5638 | 24.4 | 50.51 | 0 | 50.51
51.26 | 155.4 | 3.031 | 1353 | 51.57 | 0.5927 | 24.4 | 51.51 | 0 | 51.51
52.25 | 159.3 | 3.049 | 1405 | 52.56 | 0.5897 | 24.4 | 52.51 | 0 | 52.51
53.23 | 165.3 | 3.106 | 1458 | 53.55 | 0.6021 | 24.4 | 53.51 | 0 | 53.51
54.24 | 173.1 | 3.192 | 1513 | 54.55 | 0.578 | 24.4 | 54.51 | 0 | 54.51
55.22 | 177.3 | 3.21 | 1569 | 55.54 | 0.5873 | 24.4 | 55.51 | 0 | 55.51
56.21 | 181.8 | 3.235 | 1625 | 56.54 | 0.5738 | 24.4 | 56.51 | 0 | 56.51
57.2 | 185 | 3.234 | 1682 | 57.53 | 0.5738 | 24.4 | 57.51 | 0 | 57.51
58.23 | 185.9 | 3.192 | 1741 | 58.56 | 0.5686 | 24.4 | 58.51 | 0 | 58.51
59.22 | 185.7 | 3.137 | 1801 | 59.56 | 0.5651 | 24.4 | 59.51 | 0 | 59.51
60.21 | 185.7 | 3.084 | 1861 | 60.55 | 0.5707 | 24.4 | 60.51 | 0 | 60.51
61.19 | 188.2 | 3.076 | 1922 | 61.55 | 0.5698 | 24.4 | 61.51 | 0 | 61.51
62.18 | 194 | 3.12 | 1985 | 62.54 | 0.5701 | 24.4 | 62.51 | 0 | 62.51
63.17 | 202.1 | 3.199 | 2048 | 63.53 | 0.5714 | 24.4 | 63.51 | 0 | 63.51
64.16 | 206.5 | 3.219 | 2113 | 64.53 | 0.5741 | 24.4 | 64.51 | 0 | 64.51
65.16 | 210.1 | 3.225 | 2178 | 65.52 | 0.556 | 24.4 | 65.51 | 0 | 65.51
66.18 | 211.3 | 3.192 | 2245 | 66.55 | 0.5529 | 24.4 | 66.51 | 0 | 66.51
67.16 | 210.8 | 3.138 | 2312 | 67.55 | 0.5691 | 24.4 | 67.51 | 0 | 67.51
68.15 | 209 | 3.066 | 2380 | 68.54 | 0.5735 | 24.4 | 68.51 | 0 | 68.51
69.15 | 210.9 | 3.05 | 2451 | 69.53 | 0.5567 | 24.4 | 69.51 | 0 | 69.51
70.14 | 216.4 | 3.085 | 2521 | 70.53 | 0.5566 | 24.4 | 70.51 | 0 | 70.51
71.13 | 223 | 3.135 | 2592 | 71.52 | 0.5563 | 24.4 | 71.51 | 0 | 71.51
72.11 | 229.5 | 3.183 | 2664 | 72.52 | 0.5652 | 24.4 | 72.51 | 0 | 72.51
73.15 | 233.1 | 3.186 | 2738 | 73.55 | 0.5352 | 24.4 | 73.51 | 0 | 73.51
74.13 | 231.6 | 3.124 | 2813 | 74.54 | 0.5506 | 24.4 | 74.51 | 0 | 74.51
75.12 | 229.5 | 3.055 | 2888 | 75.53 | 0.5429 | 24.4 | 75.51 | 0 | 75.51
76.11 | 229.8 | 3.019 | 2964 | 76.53 | 0.5499 | 24.4 | 76.51 | 0 | 76.51
77.1 | 235 | 3.048 | 3042 | 77.52 | 0.5421 | 24.4 | 77.51 | 0 | 77.51
78.09 | 242.9 | 3.11 | 3120 | 78.52 | 0.5441 | 24.4 | 78.51 | 0 | 78.51
79.08 | 249.5 | 3.155 | 3201 | 79.51 | 0.5413 | 24.4 | 79.51 | 0 | 79.51
80.08 | 251.9 | 3.146 | 3279 | 80.51 | 0.5313 | 24.4 | 80.51 | 0 | 80.51
81.09 | 249.8 | 3.08 | 3362 | 81.54 | 0.5432 | 24.4 | 81.51 | 0 | 81.51
82.08 | 247.5 | 3.015 | 3444 | 82.53 | 0.5457 | 24.4 | 82.51 | 0 | 82.51
83.07 | 249.9 | 3.008 | 3527 | 83.52 | 0.5417 | 24.4 | 83.51 | 0 | 83.51
84.06 | 257.1 | 3.059 | 3611 | 84.52 | 0.5366 | 24.4 | 84.51 | 0 | 84.51
85.06 | 265.1 | 3.117 | 3699 | 85.51 | 0.5293 | 24.4 | 85.51 | 0 | 85.51
86.06 | 269.2 | 3.128 | 3785 | 86.51 | 0.5221 | 24.4 | 86.51 | 0 | 86.51
87.04 | 267.3 | 3.071 | 3871 | 87.5 | 0.5282 | 24.4 | 87.51 | 0 | 87.51
88.02 | 263.8 | 2.997 | 3960 | 88.5 | 0.5353 | 24.4 | 88.51 | 0 | 88.51
89.04 | 265.3 | 2.98 | 4051 | 89.52 | 0.5367 | 24.4 | 89.51 | 0 | 89.51
90.04 | 273.4 | 3.036 | 4141 | 90.52 | 0.5305 | 24.4 | 90.51 | 0 | 90.51
91.03 | 281.8 | 3.096 | 4232 | 91.51 | 0.5278 | 24.4 | 91.51 | 0 | 91.51
92.02 | 284.9 | 3.096 | 4326 | 92.51 | 0.5239 | 24.4 | 92.51 | 0 | 92.51
93.01 | 281.4 | 3.025 | 4419 | 93.5 | 0.5318 | 24.4 | 93.51 | 0 | 93.51
93.99 | 278.1 | 2.959 | 4513 | 94.5 | 0.5344 | 24.4 | 94.51 | 0 | 94.51
94.99 | 282 | 2.969 | 4606 | 95.49 | 0.5277 | 24.4 | 95.51 | 0 | 95.51
96.02 | 291.8 | 3.039 | 4704 | 96.52 | 0.5152 | 24.4 | 96.51 | 0 | 96.51
97.02 | 298.9 | 3.081 | 4802 | 97.51 | 0.5058 | 24.4 | 97.51 | 0 | 97.51
98 | 297.4 | 3.035 | 4899 | 98.51 | 0.5119 | 24.4 | 98.51 | 0 | 98.51
98.98 | 292.3 | 2.954 | 4999 | 99.5 | 0.5276 | 24.4 | 99.51 | 0 | 99.51

## Ecoflex-0050 A #8
Shear Rate 1/s | Shear Stress Pa | Instantaneous Viscosity Pas | Strain | Target Shear Rate 1/s | Percentage Deviation % | Temperature °C | Time s | Thrust g | Accumulated Time s | Notes
0.5177 | 2.077 | 4.012 | 0.531 | 0.5975 | 13.36 | 24.4 | 0.5046 | 0 | 0.5046
1.529 | 6.479 | 4.237 | 2.091 | 1.609 | 4.943 | 24.4 | 1.508 | 0 | 1.508
2.519 | 10.75 | 4.266 | 4.623 | 2.603 | 3.22 | 24.4 | 2.507 | 0 | 2.507
3.511 | 15.08 | 4.294 | 8.152 | 3.598 | 2.403 | 24.4 | 3.507 | 0 | 3.507
4.501 | 19.3 | 4.288 | 12.75 | 4.592 | 1.99 | 24.4 | 4.507 | 0 | 4.507
5.491 | 23.37 | 4.257 | 18.26 | 5.587 | 1.715 | 24.4 | 5.508 | 0 | 5.508
6.479 | 27.63 | 4.264 | 24.78 | 6.581 | 1.555 | 24.4 | 6.508 | 0 | 6.508
7.468 | 31.69 | 4.243 | 32.29 | 7.576 | 1.427 | 24.4 | 7.508 | 0 | 7.508
8.492 | 35.93 | 4.232 | 40.93 | 8.603 | 1.299 | 24.4 | 8.508 | 0 | 8.508
9.476 | 39.91 | 4.212 | 50.43 | 9.598 | 1.273 | 24.4 | 9.508 | 0 | 9.508
10.47 | 43.87 | 4.191 | 60.91 | 10.59 | 1.185 | 24.4 | 10.51 | 0 | 10.51
11.46 | 47.65 | 4.157 | 72.39 | 11.59 | 1.074 | 24.4 | 11.51 | 0 | 11.51
12.45 | 51.66 | 4.148 | 85.07 | 12.58 | 1.02 | 24.4 | 12.51 | 0 | 12.51
13.44 | 55.26 | 4.113 | 98.54 | 13.58 | 1.018 | 24.4 | 13.51 | 0 | 13.51
14.43 | 58.83 | 4.077 | 113 | 14.57 | 0.9684 | 24.4 | 14.51 | 0 | 14.51
15.42 | 62.26 | 4.038 | 128.5 | 15.57 | 0.9352 | 24.4 | 15.51 | 0 | 15.51
16.44 | 65.25 | 3.968 | 145.2 | 16.59 | 0.8905 | 24.4 | 16.51 | 0 | 16.51
17.44 | 67.99 | 3.9 | 162.6 | 17.59 | 0.8642 | 24.4 | 17.51 | 0 | 17.51
18.42 | 70.44 | 3.823 | 181.1 | 18.58 | 0.8573 | 24.4 | 18.51 | 0 | 18.51
19.41 | 72.73 | 3.746 | 200.5 | 19.58 | 0.8325 | 24.4 | 19.51 | 0 | 19.51
20.4 | 74.99 | 3.675 | 221.3 | 20.57 | 0.8161 | 24.4 | 20.51 | 0 | 20.51
21.4 | 77.43 | 3.619 | 242.7 | 21.56 | 0.7866 | 24.4 | 21.51 | 0 | 21.51
22.39 | 80.01 | 3.574 | 265.1 | 22.56 | 0.7725 | 24.4 | 22.51 | 0 | 22.51
23.37 | 82.94 | 3.548 | 288.5 | 23.55 | 0.7693 | 24.4 | 23.51 | 0 | 23.51
24.4 | 86.24 | 3.535 | 313.4 | 24.58 | 0.7574 | 24.4 | 24.51 | 0 | 24.51
25.39 | 89.75 | 3.535 | 338.8 | 25.58 | 0.735 | 24.4 | 25.51 | 0 | 25.51
26.38 | 93.92 | 3.56 | 365.1 | 26.57 | 0.7208 | 24.4 | 26.51 | 0 | 26.51
27.4 | 98.47 | 3.594 | 393 | 27.6 | 0.7203 | 24.4 | 27.51 | 0 | 27.51
28.39 | 102.9 | 3.624 | 421.4 | 28.59 | 0.6991 | 24.4 | 28.51 | 0 | 28.51
29.39 | 107.2 | 3.647 | 450.8 | 29.59 | 0.6832 | 24.4 | 29.51 | 0 | 29.51
30.38 | 111.3 | 3.663 | 481.1 | 30.58 | 0.6772 | 24.4 | 30.51 | 0 | 30.51
31.36 | 114.6 | 3.653 | 513 | 31.58 | 0.671 | 24.4 | 31.51 | 0 | 31.51
32.35 | 117.4 | 3.63 | 545.4 | 32.57 | 0.6761 | 24.4 | 32.51 | 0 | 32.51
33.34 | 118.8 | 3.563 | 578.8 | 33.57 | 0.6689 | 24.4 | 33.51 | 0 | 33.51
34.33 | 120.1 | 3.498 | 613.1 | 34.56 | 0.6656 | 24.4 | 34.51 | 0 | 34.51
35.34 | 120.3 | 3.403 | 649.1 | 35.59 | 0.689 | 24.4 | 35.51 | 0 | 35.51
36.35 | 120.5 | 3.317 | 685.4 | 36.58 | 0.6457 | 24.4 | 36.51 | 0 | 36.51
37.35 | 120.9 | 3.238 | 722.7 | 37.58 | 0.6171 | 24.4 | 37.51 | 0 | 37.51
38.32 | 122 | 3.185 | 761 | 38.57 | 0.6422 | 24.4 | 38.51 | 0 | 38.51
39.31 | 124.2 | 3.16 | 801 | 39.57 | 0.6371 | 24.4 | 39.51 | 0 | 39.51
40.31 | 128.7 | 3.192 | 841.4 | 40.56 | 0.6285 | 24.4 | 40.51 | 0 | 40.51
41.3 | 134.3 | 3.253 | 882.6 | 41.56 | 0.6237 | 24.4 | 41.51 | 0 | 41.51
42.29 | 141.3 | 3.342 | 925 | 42.55 | 0.6167 | 24.4 | 42.51 | 0 | 42.51
43.31 | 148.6 | 3.43 | 969 | 43.58 | 0.6122 | 24.4 | 43.51 | 0 | 43.51
44.3 | 154.8 | 3.494 | 1013 | 44.57 | 0.604 | 24.4 | 44.51 | 0 | 44.51
45.29 | 159 | 3.511 | 1059 | 45.57 | 0.6032 | 24.4 | 45.51 | 0 | 45.51
46.28 | 161 | 3.479 | 1106 | 46.56 | 0.6014 | 24.4 | 46.51 | 0 | 46.51
47.27 | 161.3 | 3.412 | 1153 | 47.56 | 0.5923 | 24.4 | 47.51 | 0 | 47.51
48.26 | 160.4 | 3.324 | 1201 | 48.55 | 0.6012 | 24.4 | 48.51 | 0 | 48.51
49.25 | 159.7 | 3.243 | 1250 | 49.54 | 0.6023 | 24.4 | 49.51 | 0 | 49.51
50.27 | 160.9 | 3.201 | 1302 | 50.57 | 0.6022 | 24.4 | 50.51 | 0 | 50.51
51.26 | 164.6 | 3.211 | 1353 | 51.57 | 0.5979 | 24.4 | 51.51 | 0 | 51.51
52.25 | 171.1 | 3.275 | 1405 | 52.56 | 0.5883 | 24.4 | 52.51 | 0 | 52.51
53.24 | 179.5 | 3.371 | 1458 | 53.55 | 0.5826 | 24.4 | 53.51 | 0 | 53.51
54.23 | 187.8 | 3.462 | 1513 | 54.55 | 0.5764 | 24.4 | 54.51 | 0 | 54.51
55.22 | 193.8 | 3.51 | 1569 | 55.54 | 0.5768 | 24.4 | 55.51 | 0 | 55.51
56.21 | 195.8 | 3.483 | 1625 | 56.54 | 0.5741 | 24.4 | 56.51 | 0 | 56.51
57.21 | 194.2 | 3.395 | 1682 | 57.53 | 0.5705 | 24.4 | 57.51 | 0 | 57.51
58.23 | 190.7 | 3.275 | 1741 | 58.56 | 0.5741 | 24.4 | 58.51 | 0 | 58.51
59.21 | 188.3 | 3.18 | 1801 | 59.56 | 0.5767 | 24.4 | 59.51 | 0 | 59.51
60.2 | 189.3 | 3.145 | 1861 | 60.55 | 0.5761 | 24.4 | 60.51 | 0 | 60.51
61.19 | 195.7 | 3.197 | 1922 | 61.55 | 0.5739 | 24.4 | 61.51 | 0 | 61.51
62.18 | 205.1 | 3.299 | 1985 | 62.54 | 0.5711 | 24.4 | 62.51 | 0 | 62.51
63.18 | 214.7 | 3.398 | 2048 | 63.53 | 0.5611 | 24.4 | 63.51 | 0 | 63.51
64.17 | 220.1 | 3.43 | 2113 | 64.53 | 0.5565 | 24.4 | 64.51 | 0 | 64.51
65.16 | 219 | 3.361 | 2178 | 65.52 | 0.5588 | 24.4 | 65.51 | 0 | 65.51
66.18 | 213.5 | 3.226 | 2245 | 66.55 | 0.5609 | 24.4 | 66.51 | 0 | 66.51
67.17 | 208.5 | 3.104 | 2312 | 67.55 | 0.5616 | 24.4 | 67.51 | 0 | 67.51
68.15 | 208.3 | 3.057 | 2380 | 68.54 | 0.5671 | 24.4 | 68.51 | 0 | 68.51
69.14 | 214.9 | 3.109 | 2451 | 69.53 | 0.5665 | 24.4 | 69.51 | 0 | 69.51
70.14 | 226.4 | 3.227 | 2521 | 70.53 | 0.5573 | 24.4 | 70.51 | 0 | 70.51
71.14 | 235.9 | 3.316 | 2592 | 71.52 | 0.5399 | 24.4 | 71.51 | 0 | 71.51
72.12 | 239.7 | 3.323 | 2664 | 72.52 | 0.5468 | 24.4 | 72.51 | 0 | 72.51
73.14 | 234.2 | 3.202 | 2738 | 73.55 | 0.5474 | 24.4 | 73.51 | 0 | 73.51
74.12 | 224.5 | 3.029 | 2813 | 74.54 | 0.5626 | 24.4 | 74.51 | 0 | 74.51
75.11 | 221.1 | 2.944 | 2888 | 75.53 | 0.5604 | 24.4 | 75.51 | 0 | 75.51
76.1 | 227.3 | 2.987 | 2964 | 76.53 | 0.5566 | 24.4 | 76.51 | 0 | 76.51
77.1 | 240.8 | 3.123 | 3042 | 77.52 | 0.5442 | 24.4 | 77.51 | 0 | 77.51
78.1 | 253.1 | 3.24 | 3120 | 78.52 | 0.5301 | 24.4 | 78.51 | 0 | 78.51
79.09 | 254.3 | 3.215 | 3199 | 79.51 | 0.5308 | 24.4 | 79.51 | 0 | 79.51
80.07 | 243.9 | 3.046 | 3280 | 80.51 | 0.5412 | 24.4 | 80.51 | 0 | 80.51
81.09 | 231.8 | 2.858 | 3362 | 81.54 | 0.55 | 24.4 | 81.51 | 0 | 81.51
82.07 | 231.6 | 2.821 | 3444 | 82.53 | 0.557 | 24.4 | 82.51 | 0 | 82.51
83.07 | 245.3 | 2.953 | 3527 | 83.52 | 0.5417 | 24.4 | 83.51 | 0 | 83.51
84.07 | 261.5 | 3.111 | 3613 | 84.52 | 0.5276 | 24.4 | 84.51 | 0 | 84.51
85.07 | 268.3 | 3.154 | 3698 | 85.51 | 0.5192 | 24.4 | 85.51 | 0 | 85.51
86.05 | 259.3 | 3.013 | 3785 | 86.51 | 0.5247 | 24.4 | 86.51 | 0 | 86.51
87.03 | 242.7 | 2.788 | 3871 | 87.5 | 0.5393 | 24.4 | 87.51 | 0 | 87.51
88.01 | 235.2 | 2.673 | 3960 | 88.5 | 0.5531 | 24.4 | 88.51 | 0 | 88.51
89.04 | 250.1 | 2.809 | 4049 | 89.52 | 0.5383 | 24.4 | 89.51 | 0 | 89.51
90.05 | 272.1 | 3.021 | 4139 | 90.52 | 0.5177 | 24.4 | 90.51 | 0 | 90.51
91.04 | 279.5 | 3.07 | 4232 | 91.51 | 0.5109 | 24.4 | 91.51 | 0 | 91.51
92.02 | 266.4 | 2.895 | 4326 | 92.51 | 0.5252 | 24.4 | 92.51 | 0 | 92.51
92.99 | 247.5 | 2.661 | 4419 | 93.5 | 0.5433 | 24.4 | 93.51 | 0 | 93.51
93.97 | 245.2 | 2.609 | 4513 | 94.5 | 0.5532 | 24.4 | 94.51 | 0 | 94.51
95 | 267.3 | 2.814 | 4608 | 95.49 | 0.5188 | 24.4 | 95.51 | 0 | 95.51
96.04 | 288.3 | 3.002 | 4705 | 96.52 | 0.4991 | 24.4 | 96.51 | 0 | 96.51
97.02 | 285.4 | 2.941 | 4802 | 97.51 | 0.5016 | 24.4 | 97.51 | 0 | 97.51
97.99 | 263.1 | 2.685 | 4900 | 98.51 | 0.5281 | 24.4 | 98.51 | 0 | 98.51
98.96 | 249.2 | 2.519 | 4998 | 99.5 | 0.5486 | 24.4 | 99.51 | 0 | 99.51