## 35 A + Ethanol Test 1
Shear Rate 1/s | Shear Stress Pa | Instantaneous Viscosity Pas | Strain | Target Shear Rate 1/s | Percentage Deviation % | Temperature °C | Time s | Thrust g | Accumulated Time s | Notes
0.5207 | 2.54 | 4.877 | 0.5301 | 0.5975 | 12.85 | 24.3 | 0.5044 | 0 | 0.5044
1.528 | 6.538 | 4.279 | 2.091 | 1.609 | 5.016 | 24.3 | 1.508 | 0 | 1.508
2.517 | 9.754 | 3.875 | 4.627 | 2.603 | 3.306 | 24.3 | 2.508 | 0 | 2.508
3.507 | 12.26 | 3.495 | 8.15 | 3.598 | 2.532 | 24.3 | 3.508 | 0 | 3.508
4.498 | 14.04 | 3.121 | 12.75 | 4.592 | 2.047 | 24.3 | 4.508 | 0 | 4.508
5.488 | 15.25 | 2.778 | 18.27 | 5.587 | 1.769 | 24.3 | 5.507 | 0 | 5.507
6.478 | 16.31 | 2.519 | 24.78 | 6.581 | 1.571 | 24.3 | 6.507 | 0 | 6.507
7.468 | 17.2 | 2.303 | 32.28 | 7.576 | 1.416 | 24.3 | 7.507 | 0 | 7.507
8.492 | 18.12 | 2.134 | 40.92 | 8.603 | 1.292 | 24.3 | 8.508 | 0 | 8.508
9.484 | 19.1 | 2.014 | 50.42 | 9.598 | 1.19 | 24.3 | 9.509 | 0 | 9.509
10.47 | 20.18 | 1.926 | 60.92 | 10.59 | 1.129 | 24.3 | 10.51 | 0 | 10.51
11.46 | 20.95 | 1.828 | 72.38 | 11.59 | 1.089 | 24.3 | 11.51 | 0 | 11.51
12.45 | 21.77 | 1.748 | 85.08 | 12.58 | 1.025 | 24.3 | 12.51 | 0 | 12.51
13.44 | 22.6 | 1.681 | 98.56 | 13.58 | 0.9812 | 24.3 | 13.51 | 0 | 13.51
14.43 | 23.26 | 1.611 | 113 | 14.57 | 0.9494 | 24.3 | 14.51 | 0 | 14.51
15.42 | 23.85 | 1.547 | 128.5 | 15.57 | 0.9094 | 24.3 | 15.51 | 0 | 15.51
16.45 | 24.39 | 1.483 | 145.2 | 16.59 | 0.8898 | 24.3 | 16.51 | 0 | 16.51
17.44 | 24.94 | 1.431 | 162.6 | 17.59 | 0.8623 | 24.3 | 17.51 | 0 | 17.51
18.42 | 25.59 | 1.389 | 181.1 | 18.58 | 0.8491 | 24.3 | 18.51 | 0 | 18.51
19.41 | 26.36 | 1.358 | 200.5 | 19.58 | 0.8278 | 24.3 | 19.51 | 0 | 19.51
20.41 | 27.29 | 1.337 | 221.3 | 20.57 | 0.804 | 24.3 | 20.51 | 0 | 20.51
21.4 | 28.09 | 1.313 | 242.7 | 21.56 | 0.786 | 24.3 | 21.51 | 0 | 21.51
22.38 | 29.12 | 1.301 | 265.1 | 22.56 | 0.7786 | 24.3 | 22.51 | 0 | 22.51
23.41 | 30.57 | 1.306 | 288.5 | 23.59 | 0.7536 | 24.3 | 23.51 | 0 | 23.51
24.4 | 32.02 | 1.312 | 313.4 | 24.58 | 0.7492 | 24.3 | 24.51 | 0 | 24.51
25.39 | 33.68 | 1.327 | 338.8 | 25.58 | 0.7413 | 24.3 | 25.51 | 0 | 25.51
26.38 | 35.16 | 1.333 | 365.2 | 26.57 | 0.7307 | 24.3 | 26.51 | 0 | 26.51
27.37 | 36.74 | 1.343 | 393 | 27.57 | 0.7195 | 24.3 | 27.51 | 0 | 27.51
28.39 | 37.9 | 1.335 | 421.4 | 28.59 | 0.7115 | 24.3 | 28.51 | 0 | 28.51
29.38 | 38.99 | 1.327 | 450.8 | 29.59 | 0.7023 | 24.3 | 29.51 | 0 | 29.51
30.37 | 40.02 | 1.318 | 481.2 | 30.58 | 0.6935 | 24.3 | 30.51 | 0 | 30.51
31.36 | 40.89 | 1.304 | 513 | 31.58 | 0.6795 | 24.3 | 31.51 | 0 | 31.51
32.36 | 41.17 | 1.272 | 545.4 | 32.57 | 0.6621 | 24.3 | 32.51 | 0 | 32.51
33.34 | 41.49 | 1.244 | 578.8 | 33.57 | 0.6649 | 24.3 | 33.51 | 0 | 33.51
34.33 | 41.46 | 1.208 | 613.1 | 34.56 | 0.6698 | 24.3 | 34.51 | 0 | 34.51
35.32 | 40.95 | 1.159 | 649.1 | 35.55 | 0.6635 | 24.3 | 35.51 | 0 | 35.51
36.34 | 41.41 | 1.14 | 685.4 | 36.58 | 0.6574 | 24.3 | 36.51 | 0 | 36.51
37.34 | 39.25 | 1.051 | 722.7 | 37.58 | 0.633 | 24.3 | 37.51 | 0 | 37.51
38.32 | 39.37 | 1.027 | 761 | 38.57 | 0.6405 | 24.3 | 38.51 | 0 | 38.51
39.31 | 39.42 | 1.003 | 801 | 39.57 | 0.6425 | 24.3 | 39.51 | 0 | 39.51
40.3 | 40.44 | 1.003 | 841.3 | 40.56 | 0.6331 | 24.3 | 40.51 | 0 | 40.51
41.29 | 42.2 | 1.022 | 882.7 | 41.56 | 0.6358 | 24.3 | 41.51 | 0 | 41.51
42.28 | 43.97 | 1.04 | 924.9 | 42.55 | 0.6269 | 24.3 | 42.51 | 0 | 42.51
43.31 | 45.65 | 1.054 | 969 | 43.58 | 0.6212 | 24.3 | 43.51 | 0 | 43.51
44.3 | 46.47 | 1.049 | 1013 | 44.57 | 0.6183 | 24.3 | 44.51 | 0 | 44.51
45.29 | 46.44 | 1.025 | 1059 | 45.57 | 0.6133 | 24.3 | 45.51 | 0 | 45.51
46.28 | 46.87 | 1.013 | 1106 | 46.56 | 0.6004 | 24.3 | 46.51 | 0 | 46.51
47.27 | 46.02 | 0.9736 | 1153 | 47.56 | 0.5971 | 24.3 | 47.51 | 0 | 47.51
48.26 | 45.21 | 0.9368 | 1201 | 48.55 | 0.5911 | 24.3 | 48.51 | 0 | 48.51
49.25 | 44.84 | 0.9103 | 1250 | 49.54 | 0.5902 | 24.3 | 49.51 | 0 | 49.51
50.27 | 45.4 | 0.9031 | 1302 | 50.57 | 0.5979 | 24.3 | 50.51 | 0 | 50.51
51.26 | 47.75 | 0.9315 | 1353 | 51.57 | 0.5905 | 24.3 | 51.51 | 0 | 51.51
52.25 | 50.36 | 0.9638 | 1405 | 52.56 | 0.5899 | 24.3 | 52.51 | 0 | 52.51
53.24 | 53.8 | 1.01 | 1458 | 53.55 | 0.5805 | 24.3 | 53.51 | 0 | 53.51
54.23 | 56.49 | 1.042 | 1513 | 54.55 | 0.5808 | 24.3 | 54.51 | 0 | 54.51
55.22 | 57.51 | 1.041 | 1569 | 55.54 | 0.5828 | 24.3 | 55.51 | 0 | 55.51
56.21 | 57.5 | 1.023 | 1625 | 56.54 | 0.581 | 24.3 | 56.51 | 0 | 56.51
57.2 | 56.39 | 0.9858 | 1682 | 57.53 | 0.5747 | 24.3 | 57.51 | 0 | 57.51
58.22 | 55.15 | 0.9473 | 1741 | 58.56 | 0.5811 | 24.3 | 58.51 | 0 | 58.51
59.21 | 54.26 | 0.9164 | 1801 | 59.56 | 0.5766 | 24.3 | 59.51 | 0 | 59.51
60.2 | 54.9 | 0.912 | 1861 | 60.55 | 0.5714 | 24.3 | 60.51 | 0 | 60.51
61.19 | 57.06 | 0.9325 | 1922 | 61.55 | 0.5716 | 24.3 | 61.51 | 0 | 61.51
62.18 | 60.2 | 0.9681 | 1985 | 62.54 | 0.568 | 24.3 | 62.51 | 0 | 62.51
63.17 | 62.13 | 0.9834 | 2048 | 63.53 | 0.5697 | 24.3 | 63.51 | 0 | 63.51
64.17 | 61.95 | 0.9655 | 2113 | 64.53 | 0.562 | 24.3 | 64.51 | 0 | 64.51
65.16 | 60.38 | 0.9266 | 2178 | 65.52 | 0.558 | 24.3 | 65.51 | 0 | 65.51
66.18 | 57.99 | 0.8763 | 2245 | 66.55 | 0.5606 | 24.3 | 66.51 | 0 | 66.51
67.17 | 56.66 | 0.8435 | 2312 | 67.55 | 0.561 | 24.3 | 67.51 | 0 | 67.51
68.16 | 57.02 | 0.8366 | 2380 | 68.54 | 0.5563 | 24.3 | 68.51 | 0 | 68.51
69.14 | 59.81 | 0.865 | 2451 | 69.53 | 0.5664 | 24.3 | 69.51 | 0 | 69.51
70.14 | 65.16 | 0.9289 | 2521 | 70.53 | 0.549 | 24.3 | 70.51 | 0 | 70.51
71.13 | 67.29 | 0.9461 | 2592 | 71.52 | 0.5558 | 24.3 | 71.51 | 0 | 71.51
72.1 | 67.61 | 0.9376 | 2664 | 72.52 | 0.5718 | 24.3 | 72.51 | 0 | 72.51
73.16 | 66.43 | 0.908 | 2738 | 73.55 | 0.53 | 24.3 | 73.51 | 0 | 73.51
74.12 | 63.52 | 0.857 | 2813 | 74.54 | 0.5579 | 24.3 | 74.51 | 0 | 74.51
75.12 | 62.44 | 0.8312 | 2888 | 75.53 | 0.5475 | 24.3 | 75.51 | 0 | 75.51
76.11 | 65.03 | 0.8544 | 2964 | 76.53 | 0.5511 | 24.3 | 76.51 | 0 | 76.51
77.1 | 68.86 | 0.8931 | 3042 | 77.52 | 0.5418 | 24.3 | 77.51 | 0 | 77.51
78.09 | 71.53 | 0.916 | 3120 | 78.52 | 0.5426 | 24.3 | 78.51 | 0 | 78.51
79.09 | 70.16 | 0.8871 | 3199 | 79.51 | 0.5379 | 24.3 | 79.51 | 0 | 79.51
80.08 | 66.16 | 0.8262 | 3280 | 80.51 | 0.536 | 24.3 | 80.51 | 0 | 80.51
81.09 | 62.18 | 0.7667 | 3362 | 81.54 | 0.5399 | 24.3 | 81.51 | 0 | 81.51
82.08 | 61.54 | 0.7497 | 3444 | 82.53 | 0.5432 | 24.3 | 82.51 | 0 | 82.51
83.07 | 65.6 | 0.7896 | 3527 | 83.52 | 0.5388 | 24.3 | 83.51 | 0 | 83.51
84.07 | 71.78 | 0.8538 | 3611 | 84.52 | 0.5286 | 24.3 | 84.51 | 0 | 84.51
85.06 | 73.47 | 0.8638 | 3699 | 85.51 | 0.5282 | 24.3 | 85.51 | 0 | 85.51
86.04 | 70.15 | 0.8153 | 3784 | 86.51 | 0.5347 | 24.3 | 86.51 | 0 | 86.51
87.03 | 66.54 | 0.7646 | 3871 | 87.5 | 0.5392 | 24.3 | 87.51 | 0 | 87.51
88.02 | 66.54 | 0.756 | 3960 | 88.5 | 0.5394 | 24.3 | 88.51 | 0 | 88.51
89.05 | 70.99 | 0.7972 | 4051 | 89.52 | 0.5323 | 24.3 | 89.51 | 0 | 89.51
90.04 | 75.24 | 0.8357 | 4141 | 90.52 | 0.5269 | 24.3 | 90.51 | 0 | 90.51
91.04 | 76.67 | 0.8422 | 4232 | 91.51 | 0.5207 | 24.3 | 91.51 | 0 | 91.51
92.02 | 72.13 | 0.7839 | 4324 | 92.51 | 0.5322 | 24.3 | 92.51 | 0 | 92.51
93.01 | 69.93 | 0.7518 | 4417 | 93.5 | 0.5272 | 24.3 | 93.51 | 0 | 93.51
94 | 71.12 | 0.7567 | 4513 | 94.5 | 0.5268 | 24.3 | 94.51 | 0 | 94.51
94.99 | 78.61 | 0.8275 | 4608 | 95.49 | 0.5195 | 24.3 | 95.51 | 0 | 95.51
96.02 | 83.91 | 0.8739 | 4705 | 96.52 | 0.5155 | 24.3 | 96.51 | 0 | 96.51
97.01 | 80.93 | 0.8343 | 4802 | 97.51 | 0.5175 | 24.3 | 97.51 | 0 | 97.51
97.99 | 74.03 | 0.7555 | 4900 | 98.51 | 0.5248 | 24.3 | 98.51 | 0 | 98.51
98.98 | 72.43 | 0.7317 | 4998 | 99.5 | 0.5234 | 24.3 | 99.51 | 0 | 99.51

## 35 A + Ethanol Test 2
Shear Rate 1/s | Shear Stress Pa | Instantaneous Viscosity Pas | Strain | Target Shear Rate 1/s | Percentage Deviation % | Temperature °C | Time s | Thrust g | Accumulated Time s | Notes
0.5203 | 3.824 | 7.349 | 0.5455 | 0.5975 | 12.92 | 24.2 | 0.505 | 0 | 0.505
1.528 | 10.63 | 6.958 | 2.089 | 1.609 | 5.032 | 24.2 | 1.508 | 0 | 1.508
2.519 | 16.11 | 6.393 | 4.626 | 2.603 | 3.215 | 24.2 | 2.508 | 0 | 2.508
3.508 | 19.34 | 5.515 | 8.149 | 3.598 | 2.496 | 24.2 | 3.509 | 0 | 3.509
4.497 | 21.71 | 4.827 | 12.75 | 4.592 | 2.065 | 24.2 | 4.508 | 0 | 4.508
5.486 | 23.8 | 4.338 | 18.27 | 5.587 | 1.794 | 24.2 | 5.507 | 0 | 5.507
6.478 | 25.58 | 3.948 | 24.78 | 6.581 | 1.564 | 24.2 | 6.507 | 0 | 6.507
7.469 | 27.54 | 3.687 | 32.28 | 7.576 | 1.405 | 24.2 | 7.508 | 0 | 7.508
8.49 | 29.23 | 3.442 | 40.92 | 8.603 | 1.315 | 24.2 | 8.508 | 0 | 8.508
9.482 | 30.81 | 3.25 | 50.41 | 9.598 | 1.208 | 24.2 | 9.507 | 0 | 9.507
10.47 | 32.34 | 3.089 | 60.91 | 10.59 | 1.152 | 24.2 | 10.51 | 0 | 10.51
11.46 | 33.57 | 2.93 | 72.38 | 11.59 | 1.089 | 24.2 | 11.51 | 0 | 11.51
12.45 | 34.8 | 2.795 | 85.07 | 12.58 | 1.027 | 24.2 | 12.51 | 0 | 12.51
13.44 | 35.77 | 2.661 | 98.55 | 13.58 | 0.9917 | 24.2 | 13.51 | 0 | 13.51
14.43 | 36.74 | 2.546 | 113 | 14.57 | 0.9448 | 24.2 | 14.51 | 0 | 14.51
15.42 | 37.59 | 2.437 | 128.5 | 15.57 | 0.9091 | 24.2 | 15.51 | 0 | 15.51
16.44 | 38.5 | 2.341 | 145.2 | 16.59 | 0.8944 | 24.2 | 16.51 | 0 | 16.51
17.43 | 39.41 | 2.261 | 162.6 | 17.59 | 0.8689 | 24.2 | 17.51 | 0 | 17.51
18.42 | 40.22 | 2.183 | 181.1 | 18.58 | 0.8485 | 24.2 | 18.51 | 0 | 18.51
19.42 | 41.13 | 2.119 | 200.5 | 19.58 | 0.8228 | 24.2 | 19.51 | 0 | 19.51
20.4 | 41.97 | 2.057 | 221.3 | 20.57 | 0.8123 | 24.2 | 20.51 | 0 | 20.51
21.39 | 42.97 | 2.008 | 242.7 | 21.56 | 0.7915 | 24.2 | 21.51 | 0 | 21.51
22.38 | 44.12 | 1.971 | 265.1 | 22.56 | 0.7762 | 24.2 | 22.51 | 0 | 22.51
23.38 | 45.35 | 1.94 | 288.5 | 23.55 | 0.7617 | 24.2 | 23.51 | 0 | 23.51
24.4 | 46.83 | 1.92 | 313.4 | 24.58 | 0.7562 | 24.2 | 24.51 | 0 | 24.51
25.39 | 48.22 | 1.899 | 338.8 | 25.58 | 0.7445 | 24.2 | 25.51 | 0 | 25.51
26.38 | 49.53 | 1.878 | 365.1 | 26.57 | 0.7264 | 24.2 | 26.51 | 0 | 26.51
27.4 | 50.94 | 1.859 | 393 | 27.6 | 0.7118 | 24.2 | 27.51 | 0 | 27.51
28.36 | 52.09 | 1.837 | 421.4 | 28.56 | 0.7107 | 24.1 | 28.51 | 0 | 28.51
29.34 | 53.08 | 1.809 | 450.8 | 29.55 | 0.7123 | 24.1 | 29.51 | 0 | 29.51
30.37 | 53.89 | 1.774 | 481.1 | 30.58 | 0.6832 | 24.1 | 30.51 | 0 | 30.51
31.36 | 54.19 | 1.728 | 513 | 31.58 | 0.6767 | 24.1 | 31.51 | 0 | 31.51
32.35 | 54.17 | 1.674 | 545.4 | 32.57 | 0.6711 | 24.1 | 32.51 | 0 | 32.51
33.35 | 54.54 | 1.636 | 578.8 | 33.57 | 0.6571 | 24.1 | 33.51 | 0 | 33.51
34.33 | 54.3 | 1.582 | 613.1 | 34.56 | 0.6676 | 24.1 | 34.51 | 0 | 34.51
35.35 | 54.13 | 1.531 | 649.1 | 35.59 | 0.6816 | 24.1 | 35.51 | 0 | 35.51
36.34 | 56.03 | 1.542 | 685.4 | 36.58 | 0.656 | 24.1 | 36.51 | 0 | 36.51
37.34 | 55.18 | 1.478 | 722.7 | 37.58 | 0.6209 | 24.1 | 37.51 | 0 | 37.51
38.33 | 56.73 | 1.48 | 761 | 38.57 | 0.6289 | 24.1 | 38.51 | 0 | 38.51
39.31 | 57.89 | 1.472 | 801 | 39.57 | 0.6368 | 24.1 | 39.51 | 0 | 39.51
40.31 | 59.96 | 1.488 | 841.3 | 40.56 | 0.6262 | 24.1 | 40.51 | 0 | 40.51
41.29 | 61.71 | 1.494 | 882.7 | 41.56 | 0.6291 | 24.1 | 41.51 | 0 | 41.51
42.28 | 63.19 | 1.495 | 924.9 | 42.55 | 0.6304 | 24.1 | 42.51 | 0 | 42.51
43.3 | 64.43 | 1.488 | 969 | 43.58 | 0.6299 | 24.1 | 43.51 | 0 | 43.51
44.29 | 64.36 | 1.453 | 1013 | 44.57 | 0.6226 | 24.1 | 44.51 | 0 | 44.51
45.29 | 64.4 | 1.422 | 1059 | 45.57 | 0.6061 | 24.1 | 45.51 | 0 | 45.51
46.28 | 64.5 | 1.394 | 1106 | 46.56 | 0.6057 | 24.1 | 46.51 | 0 | 46.51
47.27 | 63.51 | 1.344 | 1153 | 47.56 | 0.6058 | 24.1 | 47.51 | 0 | 47.51
48.26 | 62.99 | 1.305 | 1201 | 48.55 | 0.6017 | 24.1 | 48.51 | 0 | 48.51
49.25 | 63.91 | 1.298 | 1250 | 49.54 | 0.5981 | 24.1 | 49.51 | 0 | 49.51
50.28 | 65.72 | 1.307 | 1302 | 50.57 | 0.5854 | 24.1 | 50.51 | 0 | 50.51
51.25 | 67.85 | 1.324 | 1353 | 51.57 | 0.6038 | 24.1 | 51.51 | 0 | 51.51
52.25 | 71.59 | 1.37 | 1405 | 52.56 | 0.5899 | 24.1 | 52.51 | 0 | 52.51
53.24 | 73.5 | 1.381 | 1458 | 53.55 | 0.5843 | 24.1 | 53.51 | 0 | 53.51
54.23 | 74.5 | 1.374 | 1513 | 54.55 | 0.5836 | 24.1 | 54.51 | 0 | 54.51
55.23 | 73.98 | 1.34 | 1569 | 55.54 | 0.5654 | 24.1 | 55.51 | 0 | 55.51
56.21 | 73.56 | 1.309 | 1625 | 56.54 | 0.5757 | 24.1 | 56.51 | 0 | 56.51
57.2 | 73.48 | 1.285 | 1682 | 57.53 | 0.58 | 24.1 | 57.51 | 0 | 57.51
58.22 | 72.82 | 1.251 | 1741 | 58.56 | 0.5908 | 24.1 | 58.51 | 0 | 58.51
59.21 | 74.15 | 1.252 | 1801 | 59.56 | 0.5775 | 24.1 | 59.51 | 0 | 59.51
60.22 | 75.73 | 1.258 | 1861 | 60.55 | 0.5496 | 24.1 | 60.51 | 0 | 60.51
61.21 | 78.16 | 1.277 | 1922 | 61.55 | 0.5503 | 24.1 | 61.51 | 0 | 61.51
62.19 | 80.47 | 1.294 | 1985 | 62.54 | 0.5657 | 24.1 | 62.51 | 0 | 62.51
63.18 | 82.39 | 1.304 | 2048 | 63.53 | 0.5551 | 24.1 | 63.51 | 0 | 63.51
64.17 | 82.13 | 1.28 | 2113 | 64.53 | 0.5545 | 24.1 | 64.51 | 0 | 64.51
65.19 | 80.69 | 1.238 | 2178 | 65.56 | 0.5656 | 24.1 | 65.51 | 0 | 65.51
66.18 | 79.38 | 1.2 | 2245 | 66.55 | 0.5618 | 24.1 | 66.51 | 0 | 66.51
67.16 | 79.43 | 1.183 | 2312 | 67.55 | 0.5649 | 24.1 | 67.51 | 0 | 67.51
68.15 | 82.42 | 1.209 | 2380 | 68.54 | 0.5633 | 24.1 | 68.51 | 0 | 68.51
69.15 | 86.14 | 1.246 | 2451 | 69.53 | 0.5587 | 24.1 | 69.51 | 0 | 69.51
70.14 | 89.13 | 1.271 | 2521 | 70.53 | 0.549 | 24.1 | 70.51 | 0 | 70.51
71.13 | 88.96 | 1.251 | 2592 | 71.52 | 0.5523 | 24.1 | 71.51 | 0 | 71.51
72.11 | 87.58 | 1.215 | 2664 | 72.52 | 0.5688 | 24.1 | 72.51 | 0 | 72.51
73.14 | 85.65 | 1.171 | 2738 | 73.55 | 0.5459 | 24.1 | 73.51 | 0 | 73.51
74.13 | 84.02 | 1.133 | 2813 | 74.54 | 0.5559 | 24.1 | 74.51 | 0 | 74.51
75.12 | 86.13 | 1.147 | 2888 | 75.53 | 0.5454 | 24.1 | 75.51 | 0 | 75.51
76.12 | 90.01 | 1.183 | 2964 | 76.53 | 0.5407 | 24.1 | 76.51 | 0 | 76.51
77.1 | 93.39 | 1.211 | 3042 | 77.52 | 0.5434 | 24.1 | 77.51 | 0 | 77.51
78.1 | 93.8 | 1.201 | 3120 | 78.52 | 0.539 | 24.1 | 78.51 | 0 | 78.51
79.08 | 91.42 | 1.156 | 3199 | 79.51 | 0.5402 | 24.1 | 79.51 | 0 | 79.51
80.08 | 89.15 | 1.113 | 3280 | 80.51 | 0.5367 | 24.1 | 80.51 | 0 | 80.51
81.1 | 88.66 | 1.093 | 3362 | 81.54 | 0.5394 | 24.1 | 81.51 | 0 | 81.51
82.09 | 92.27 | 1.124 | 3444 | 82.53 | 0.536 | 24.1 | 82.51 | 0 | 82.51
83.08 | 97.31 | 1.171 | 3527 | 83.52 | 0.5308 | 24.1 | 83.51 | 0 | 83.51
84.07 | 99.32 | 1.181 | 3611 | 84.52 | 0.5328 | 24.1 | 84.51 | 0 | 84.51
85.06 | 97.72 | 1.149 | 3698 | 85.51 | 0.5295 | 24.1 | 85.51 | 0 | 85.51
86.05 | 94.81 | 1.102 | 3785 | 86.51 | 0.532 | 24.1 | 86.51 | 0 | 86.51
87.03 | 92.85 | 1.067 | 3871 | 87.5 | 0.5424 | 24.1 | 87.51 | 0 | 87.51
88.02 | 95.74 | 1.088 | 3960 | 88.5 | 0.5349 | 24.1 | 88.51 | 0 | 88.51
89.05 | 101.1 | 1.135 | 4049 | 89.52 | 0.5308 | 24.1 | 89.51 | 0 | 89.51
90.04 | 103.9 | 1.154 | 4139 | 90.52 | 0.5256 | 24.1 | 90.51 | 0 | 90.51
91.03 | 101.2 | 1.112 | 4230 | 91.51 | 0.5262 | 24.1 | 91.51 | 0 | 91.51
92.02 | 96.36 | 1.047 | 4326 | 92.51 | 0.529 | 24.1 | 92.51 | 0 | 92.51
93 | 94.98 | 1.021 | 4417 | 93.5 | 0.5356 | 24.1 | 93.51 | 0 | 93.51
94 | 100.1 | 1.064 | 4511 | 94.5 | 0.5273 | 24.1 | 94.51 | 0 | 94.51
95 | 105.6 | 1.112 | 4606 | 95.49 | 0.5163 | 24.1 | 95.51 | 0 | 95.51
96.02 | 106.5 | 1.109 | 4705 | 96.52 | 0.5104 | 24.1 | 96.51 | 0 | 96.51
97 | 100.8 | 1.039 | 4802 | 97.51 | 0.5262 | 24.1 | 97.51 | 0 | 97.51
97.99 | 97.5 | 0.9951 | 4900 | 98.51 | 0.5255 | 24.1 | 98.51 | 0 | 98.51
98.99 | 101.1 | 1.021 | 4999 | 99.5 | 0.5197 | 24.1 | 99.51 | 0 | 99.51

## 35 A + Ethanol Test 3
Shear Rate 1/s | Shear Stress Pa | Instantaneous Viscosity Pas | Strain | Target Shear Rate 1/s | Percentage Deviation % | Temperature °C | Time s | Thrust g | Accumulated Time s | Notes
0.5219 | 4.582 | 8.779 | 0.5284 | 0.5975 | 12.65 | 24.1 | 0.5051 | 0 | 0.5051
1.528 | 11.32 | 7.41 | 2.092 | 1.609 | 5.006 | 24.1 | 1.51 | 0 | 1.51
2.551 | 16.41 | 6.433 | 4.73 | 2.636 | 3.253 | 24.1 | 2.524 | 0 | 2.524
3.507 | 19.61 | 5.592 | 8.151 | 3.598 | 2.508 | 24.1 | 3.523 | 0 | 3.523
4.499 | 21.75 | 4.834 | 12.75 | 4.592 | 2.035 | 24.1 | 4.508 | 0 | 4.508
5.522 | 23.69 | 4.289 | 18.47 | 5.62 | 1.738 | 24.1 | 5.522 | 0 | 5.522
6.479 | 25.35 | 3.914 | 24.78 | 6.581 | 1.56 | 24.1 | 6.524 | 0 | 6.524
7.47 | 27 | 3.615 | 32.28 | 7.576 | 1.402 | 24.1 | 7.508 | 0 | 7.508
8.493 | 28.71 | 3.38 | 40.93 | 8.603 | 1.283 | 24.1 | 8.507 | 0 | 8.507
9.482 | 30.07 | 3.172 | 50.42 | 9.598 | 1.207 | 24.1 | 9.509 | 0 | 9.509
10.47 | 31.52 | 3.01 | 60.91 | 10.59 | 1.134 | 24.1 | 10.51 | 0 | 10.51
11.49 | 32.95 | 2.867 | 72.79 | 11.62 | 1.086 | 24.1 | 11.52 | 0 | 11.52
12.45 | 34.25 | 2.751 | 85.08 | 12.58 | 1.034 | 24.1 | 12.52 | 0 | 12.52
13.48 | 35.62 | 2.643 | 98.55 | 13.61 | 0.9794 | 24.1 | 13.51 | 0 | 13.51
14.46 | 36.82 | 2.546 | 113.5 | 14.6 | 0.9532 | 24.1 | 14.52 | 0 | 14.52
15.45 | 38.09 | 2.465 | 128.5 | 15.6 | 0.9268 | 24.1 | 15.52 | 0 | 15.52
16.44 | 39.32 | 2.391 | 145.2 | 16.59 | 0.8916 | 24.1 | 16.51 | 0 | 16.51
17.47 | 40.65 | 2.327 | 163.2 | 17.62 | 0.8592 | 24.1 | 17.52 | 0 | 17.52
18.42 | 41.97 | 2.278 | 181.1 | 18.58 | 0.858 | 24.1 | 18.52 | 0 | 18.52
19.41 | 43.24 | 2.227 | 200.5 | 19.58 | 0.84 | 24.1 | 19.51 | 0 | 19.51
20.44 | 44.6 | 2.182 | 222 | 20.6 | 0.7966 | 24.1 | 20.52 | 0 | 20.52
21.43 | 46.02 | 2.148 | 242.7 | 21.6 | 0.7818 | 24.1 | 21.52 | 0 | 21.52
22.42 | 47.1 | 2.101 | 265.1 | 22.59 | 0.7706 | 24.1 | 22.51 | 0 | 22.51
23.41 | 48.21 | 2.059 | 289.3 | 23.59 | 0.756 | 24.1 | 23.52 | 0 | 23.52
24.4 | 49.12 | 2.013 | 313.4 | 24.58 | 0.7395 | 24.1 | 24.52 | 0 | 24.52
25.39 | 50.02 | 1.97 | 338.8 | 25.58 | 0.731 | 24.1 | 25.51 | 0 | 25.51
26.41 | 50.75 | 1.921 | 366.1 | 26.6 | 0.7278 | 24.1 | 26.52 | 0 | 26.52
27.4 | 51.22 | 1.869 | 393 | 27.6 | 0.7179 | 24.1 | 27.52 | 0 | 27.52
28.39 | 51.43 | 1.811 | 421.4 | 28.59 | 0.7084 | 24.1 | 28.51 | 0 | 28.51
29.38 | 52.06 | 1.772 | 451.8 | 29.59 | 0.6986 | 24.1 | 29.52 | 0 | 29.52
30.37 | 52.41 | 1.726 | 481.1 | 30.58 | 0.6995 | 24.1 | 30.52 | 0 | 30.52
31.36 | 52.66 | 1.679 | 513 | 31.58 | 0.6877 | 24.1 | 31.51 | 0 | 31.51
32.39 | 53.03 | 1.637 | 546.5 | 32.6 | 0.6617 | 24.1 | 32.52 | 0 | 32.52
33.34 | 53.98 | 1.619 | 578.8 | 33.57 | 0.6774 | 24.1 | 33.52 | 0 | 33.52
34.33 | 54.81 | 1.596 | 613.1 | 34.56 | 0.6651 | 24.1 | 34.51 | 0 | 34.51
35.36 | 55.98 | 1.583 | 650.2 | 35.59 | 0.6298 | 24.1 | 35.52 | 0 | 35.52
36.34 | 57.41 | 1.58 | 685.4 | 36.58 | 0.6722 | 24.1 | 36.52 | 0 | 36.52
37.33 | 58.7 | 1.573 | 722.7 | 37.58 | 0.6706 | 24.1 | 37.51 | 0 | 37.51
38.33 | 60.57 | 1.58 | 762.3 | 38.57 | 0.6335 | 24.1 | 38.52 | 0 | 38.52
39.32 | 62.37 | 1.586 | 801 | 39.57 | 0.6338 | 24.1 | 39.52 | 0 | 39.52
40.3 | 63.15 | 1.567 | 841.4 | 40.56 | 0.6396 | 24.1 | 40.51 | 0 | 40.51
41.33 | 63.82 | 1.544 | 884.1 | 41.59 | 0.6217 | 24.1 | 41.52 | 0 | 41.52
42.29 | 63.68 | 1.506 | 925 | 42.55 | 0.6196 | 24.1 | 42.52 | 0 | 42.52
43.31 | 63.59 | 1.468 | 969 | 43.58 | 0.6126 | 24.1 | 43.51 | 0 | 43.51
44.3 | 62.9 | 1.42 | 1015 | 44.57 | 0.612 | 24.1 | 44.52 | 0 | 44.52
45.29 | 62.73 | 1.385 | 1059 | 45.57 | 0.6162 | 24.1 | 45.52 | 0 | 45.52
46.28 | 62.77 | 1.356 | 1106 | 46.56 | 0.6112 | 24.1 | 46.51 | 0 | 46.51
47.29 | 63.04 | 1.333 | 1155 | 47.59 | 0.6201 | 24.1 | 47.52 | 0 | 47.52
48.26 | 66.05 | 1.369 | 1201 | 48.55 | 0.6004 | 24.1 | 48.52 | 0 | 48.52
49.25 | 68.34 | 1.388 | 1250 | 49.54 | 0.5919 | 24.1 | 49.51 | 0 | 49.51
50.27 | 70.4 | 1.401 | 1303 | 50.57 | 0.5989 | 24.1 | 50.52 | 0 | 50.52
51.26 | 71.98 | 1.404 | 1353 | 51.57 | 0.5908 | 24.1 | 51.52 | 0 | 51.52
52.25 | 72.53 | 1.388 | 1405 | 52.56 | 0.5814 | 24.1 | 52.51 | 0 | 52.51
53.25 | 72.98 | 1.371 | 1460 | 53.55 | 0.5744 | 24.1 | 53.52 | 0 | 53.52
54.23 | 72.39 | 1.335 | 1513 | 54.55 | 0.5771 | 24.1 | 54.52 | 0 | 54.52
55.22 | 71.28 | 1.291 | 1569 | 55.54 | 0.5864 | 24.1 | 55.51 | 0 | 55.51
56.24 | 71.02 | 1.263 | 1627 | 56.57 | 0.5825 | 24.1 | 56.52 | 0 | 56.52
57.2 | 72.25 | 1.263 | 1682 | 57.53 | 0.5753 | 24.1 | 57.52 | 0 | 57.52
58.22 | 75.37 | 1.294 | 1741 | 58.56 | 0.5754 | 24.1 | 58.51 | 0 | 58.51
59.21 | 78.33 | 1.323 | 1803 | 59.56 | 0.576 | 24.1 | 59.52 | 0 | 59.52
60.21 | 80.01 | 1.329 | 1861 | 60.55 | 0.5675 | 24.1 | 60.52 | 0 | 60.52
61.2 | 81.06 | 1.325 | 1922 | 61.55 | 0.5653 | 24.1 | 61.51 | 0 | 61.51
62.22 | 80.15 | 1.288 | 1987 | 62.57 | 0.5628 | 24.1 | 62.52 | 0 | 62.52
63.17 | 79.02 | 1.251 | 2048 | 63.53 | 0.5643 | 24.1 | 63.52 | 0 | 63.52
64.16 | 77.43 | 1.207 | 2113 | 64.53 | 0.568 | 24.1 | 64.51 | 0 | 64.51
65.18 | 77.25 | 1.185 | 2181 | 65.56 | 0.57 | 24.1 | 65.52 | 0 | 65.52
66.18 | 80.3 | 1.213 | 2245 | 66.55 | 0.5597 | 24.1 | 66.52 | 0 | 66.52
67.17 | 83.99 | 1.25 | 2312 | 67.55 | 0.5539 | 24.1 | 67.51 | 0 | 67.51
68.19 | 86.67 | 1.271 | 2383 | 68.57 | 0.564 | 24.1 | 68.52 | 0 | 68.52
69.15 | 87.72 | 1.268 | 2452 | 69.53 | 0.5458 | 24.1 | 69.52 | 0 | 69.52
70.14 | 86.31 | 1.23 | 2521 | 70.53 | 0.5448 | 24.1 | 70.51 | 0 | 70.51
71.16 | 84.11 | 1.182 | 2594 | 71.56 | 0.5525 | 24.1 | 71.52 | 0 | 71.52
72.11 | 81.82 | 1.135 | 2664 | 72.52 | 0.5567 | 24.1 | 72.52 | 0 | 72.52
73.14 | 84.19 | 1.151 | 2738 | 73.55 | 0.5466 | 24.1 | 73.51 | 0 | 73.51
74.16 | 89.44 | 1.206 | 2815 | 74.57 | 0.5482 | 24.1 | 74.52 | 0 | 74.52
75.13 | 92.55 | 1.232 | 2888 | 75.53 | 0.54 | 24.1 | 75.52 | 0 | 75.52
76.12 | 93.71 | 1.231 | 2965 | 76.53 | 0.541 | 24.1 | 76.51 | 0 | 76.51
77.14 | 92.8 | 1.203 | 3045 | 77.56 | 0.5407 | 24.1 | 77.52 | 0 | 77.52
78.09 | 90.4 | 1.158 | 3120 | 78.52 | 0.548 | 24.1 | 78.52 | 0 | 78.52
79.08 | 88.99 | 1.125 | 3201 | 79.51 | 0.543 | 24.1 | 79.51 | 0 | 79.51
80.1 | 91.32 | 1.14 | 3282 | 80.54 | 0.5421 | 24.1 | 80.53 | 0 | 80.53
81.1 | 96.01 | 1.184 | 3362 | 81.54 | 0.5385 | 24.1 | 81.52 | 0 | 81.52
82.08 | 98.35 | 1.198 | 3445 | 82.53 | 0.5419 | 24.1 | 82.51 | 0 | 82.51
83.12 | 98.26 | 1.182 | 3530 | 83.56 | 0.5291 | 24.1 | 83.52 | 0 | 83.52
84.06 | 95.3 | 1.134 | 3613 | 84.52 | 0.5371 | 24.1 | 84.52 | 0 | 84.52
85.05 | 92.87 | 1.092 | 3698 | 85.51 | 0.5386 | 24.1 | 85.51 | 0 | 85.51
86.08 | 93.85 | 1.09 | 3787 | 86.54 | 0.5336 | 24.1 | 86.52 | 0 | 86.52
87.04 | 97.87 | 1.124 | 3872 | 87.5 | 0.5259 | 24.1 | 87.52 | 0 | 87.52
88.03 | 102 | 1.158 | 3960 | 88.5 | 0.5265 | 24.1 | 88.51 | 0 | 88.51
89.08 | 100.4 | 1.127 | 4052 | 89.56 | 0.5311 | 24.1 | 89.52 | 0 | 89.52
90.04 | 97.31 | 1.081 | 4141 | 90.52 | 0.5323 | 24.1 | 90.52 | 0 | 90.52
91.03 | 95.52 | 1.049 | 4232 | 91.51 | 0.5303 | 24.1 | 91.51 | 0 | 91.51
92.05 | 96.72 | 1.051 | 4327 | 92.54 | 0.5326 | 24.1 | 92.52 | 0 | 92.52
93.01 | 101.6 | 1.093 | 4419 | 93.5 | 0.5224 | 24.1 | 93.52 | 0 | 93.52
94.01 | 105.1 | 1.118 | 4513 | 94.5 | 0.5154 | 24.1 | 94.51 | 0 | 94.51
95.03 | 103.4 | 1.089 | 4609 | 95.52 | 0.5229 | 24.1 | 95.52 | 0 | 95.52
96.01 | 98.35 | 1.024 | 4705 | 96.52 | 0.5248 | 24.1 | 96.52 | 0 | 96.52
97 | 96.8 | 0.9979 | 4802 | 97.51 | 0.5205 | 24.1 | 97.51 | 0 | 97.51
98.03 | 100.9 | 1.029 | 4904 | 98.54 | 0.5209 | 24.1 | 98.53 | 0 | 98.53
98.99 | 106.6 | 1.077 | 4999 | 99.5 | 0.518 | 24.1 | 99.52 | 0 | 99.52