## 35 B + Ethanol Test 1
Shear Rate 1/s | Shear Stress Pa | Instantaneous Viscosity Pas | Strain | Target Shear Rate 1/s | Percentage Deviation % | Temperature °C | Time s | Thrust g | Accumulated Time s | Notes
0.518 | 1.006 | 1.942 | 0.5315 | 0.5975 | 13.3 | 23.9 | 0.5044 | 0 | 0.5044
1.528 | 3.49 | 2.284 | 2.093 | 1.609 | 5.031 | 23.9 | 1.507 | 0 | 1.507
2.519 | 6.071 | 2.411 | 4.628 | 2.603 | 3.245 | 23.9 | 2.507 | 0 | 2.507
3.508 | 8.301 | 2.367 | 8.153 | 3.598 | 2.497 | 23.9 | 3.507 | 0 | 3.507
4.497 | 10.11 | 2.249 | 12.75 | 4.592 | 2.076 | 23.9 | 4.508 | 0 | 4.508
5.493 | 11.53 | 2.1 | 18.27 | 5.587 | 1.683 | 23.9 | 5.508 | 0 | 5.508
6.48 | 12.87 | 1.987 | 24.78 | 6.581 | 1.538 | 23.9 | 6.507 | 0 | 6.507
7.468 | 14.64 | 1.96 | 32.29 | 7.576 | 1.424 | 23.9 | 7.507 | 0 | 7.507
8.491 | 16.19 | 1.907 | 40.93 | 8.603 | 1.31 | 23.9 | 8.507 | 0 | 8.507
9.48 | 17.62 | 1.859 | 50.43 | 9.598 | 1.227 | 23.9 | 9.507 | 0 | 9.507
10.47 | 18.9 | 1.805 | 60.9 | 10.59 | 1.136 | 23.9 | 10.51 | 0 | 10.51
11.46 | 20.34 | 1.775 | 72.39 | 11.59 | 1.084 | 23.9 | 11.51 | 0 | 11.51
12.45 | 21.49 | 1.726 | 85.07 | 12.58 | 1.036 | 23.9 | 12.51 | 0 | 12.51
13.44 | 22.78 | 1.695 | 98.54 | 13.58 | 0.9889 | 23.9 | 13.51 | 0 | 13.51
14.43 | 23.94 | 1.659 | 113 | 14.57 | 0.9625 | 23.9 | 14.51 | 0 | 14.51
15.42 | 25.09 | 1.627 | 128.5 | 15.57 | 0.9254 | 23.9 | 15.51 | 0 | 15.51
16.45 | 26.29 | 1.599 | 145.2 | 16.59 | 0.888 | 23.9 | 16.51 | 0 | 16.51
17.44 | 27.17 | 1.559 | 162.6 | 17.59 | 0.8657 | 23.9 | 17.51 | 0 | 17.51
18.43 | 28.28 | 1.535 | 181.1 | 18.58 | 0.8408 | 23.9 | 18.51 | 0 | 18.51
19.42 | 29.32 | 1.51 | 200.5 | 19.58 | 0.8228 | 23.9 | 19.51 | 0 | 19.51
20.44 | 30.23 | 1.479 | 221.3 | 20.6 | 0.8021 | 23.9 | 20.51 | 0 | 20.51
21.39 | 31.16 | 1.457 | 242.7 | 21.56 | 0.7901 | 23.9 | 21.51 | 0 | 21.51
22.39 | 31.77 | 1.419 | 265.1 | 22.56 | 0.7714 | 23.9 | 22.51 | 0 | 22.51
23.41 | 32.59 | 1.392 | 288.9 | 23.59 | 0.7488 | 23.9 | 23.51 | 0 | 23.51
24.4 | 33.28 | 1.364 | 313.3 | 24.58 | 0.7366 | 23.9 | 24.51 | 0 | 24.51
25.39 | 33.96 | 1.338 | 338.7 | 25.58 | 0.7256 | 23.9 | 25.51 | 0 | 25.51
26.38 | 34.55 | 1.31 | 365.2 | 26.57 | 0.7261 | 23.9 | 26.51 | 0 | 26.51
27.37 | 35 | 1.279 | 393 | 27.57 | 0.7208 | 23.9 | 27.51 | 0 | 27.51
28.39 | 35.51 | 1.251 | 421.4 | 28.59 | 0.709 | 23.9 | 28.51 | 0 | 28.51
29.38 | 35.72 | 1.216 | 450.8 | 29.59 | 0.7052 | 23.9 | 29.51 | 0 | 29.51
30.37 | 36.17 | 1.191 | 481.2 | 30.58 | 0.6954 | 23.9 | 30.51 | 0 | 30.51
31.36 | 36.68 | 1.17 | 513 | 31.58 | 0.687 | 23.9 | 31.51 | 0 | 31.51
32.35 | 37.59 | 1.162 | 545.4 | 32.57 | 0.6808 | 23.9 | 32.51 | 0 | 32.51
33.34 | 38.66 | 1.159 | 578.8 | 33.57 | 0.6747 | 23.9 | 33.51 | 0 | 33.51
34.33 | 39.89 | 1.162 | 613.1 | 34.56 | 0.6556 | 23.9 | 34.51 | 0 | 34.51
35.36 | 41.56 | 1.175 | 649 | 35.59 | 0.6338 | 23.9 | 35.51 | 0 | 35.51
36.34 | 41.27 | 1.136 | 685.4 | 36.58 | 0.6582 | 23.9 | 36.51 | 0 | 36.51
37.32 | 43.96 | 1.178 | 722.7 | 37.58 | 0.6763 | 23.9 | 37.51 | 0 | 37.51
38.32 | 44.47 | 1.16 | 761 | 38.57 | 0.6558 | 23.9 | 38.51 | 0 | 38.51
39.31 | 45.43 | 1.156 | 801 | 39.57 | 0.6403 | 23.9 | 39.51 | 0 | 39.51
40.3 | 45.47 | 1.128 | 841.4 | 40.56 | 0.6351 | 23.9 | 40.51 | 0 | 40.51
41.3 | 45.69 | 1.106 | 882.7 | 41.56 | 0.6235 | 23.9 | 41.51 | 0 | 41.51
42.29 | 45.67 | 1.08 | 924.9 | 42.55 | 0.6136 | 23.9 | 42.51 | 0 | 42.51
43.31 | 45.56 | 1.052 | 969 | 43.58 | 0.6161 | 23.9 | 43.51 | 0 | 43.51
44.3 | 46.22 | 1.043 | 1013 | 44.57 | 0.6144 | 23.9 | 44.51 | 0 | 44.51
45.29 | 46.98 | 1.038 | 1059 | 45.57 | 0.6163 | 23.9 | 45.51 | 0 | 45.51
46.28 | 48.46 | 1.047 | 1106 | 46.56 | 0.6058 | 23.9 | 46.51 | 0 | 46.51
47.27 | 50.45 | 1.067 | 1153 | 47.56 | 0.5895 | 23.9 | 47.51 | 0 | 47.51
48.26 | 52.66 | 1.091 | 1201 | 48.55 | 0.5919 | 23.9 | 48.51 | 0 | 48.51
49.25 | 54.57 | 1.108 | 1250 | 49.54 | 0.5865 | 23.9 | 49.51 | 0 | 49.51
50.27 | 55.76 | 1.109 | 1302 | 50.57 | 0.5958 | 23.9 | 50.51 | 0 | 50.51
51.26 | 56.23 | 1.097 | 1353 | 51.57 | 0.5923 | 23.9 | 51.51 | 0 | 51.51
52.25 | 55.9 | 1.07 | 1405 | 52.56 | 0.5862 | 23.9 | 52.51 | 0 | 52.51
53.24 | 55.6 | 1.044 | 1458 | 53.55 | 0.5825 | 23.9 | 53.51 | 0 | 53.51
54.23 | 55.78 | 1.029 | 1513 | 54.55 | 0.5822 | 23.9 | 54.51 | 0 | 54.51
55.22 | 56.39 | 1.021 | 1569 | 55.54 | 0.5819 | 23.9 | 55.51 | 0 | 55.51
56.21 | 57.76 | 1.028 | 1625 | 56.54 | 0.5792 | 23.9 | 56.51 | 0 | 56.51
57.21 | 60.21 | 1.052 | 1682 | 57.53 | 0.5704 | 23.9 | 57.51 | 0 | 57.51
58.22 | 62.71 | 1.077 | 1741 | 58.56 | 0.575 | 23.9 | 58.51 | 0 | 58.51
59.21 | 63.99 | 1.081 | 1801 | 59.56 | 0.5747 | 23.9 | 59.51 | 0 | 59.51
60.21 | 64.03 | 1.064 | 1861 | 60.55 | 0.5705 | 23.9 | 60.51 | 0 | 60.51
61.19 | 63.65 | 1.04 | 1922 | 61.55 | 0.5705 | 23.9 | 61.51 | 0 | 61.51
62.18 | 63.05 | 1.014 | 1985 | 62.54 | 0.5705 | 23.9 | 62.51 | 0 | 62.51
63.17 | 62.96 | 0.9967 | 2048 | 63.53 | 0.5735 | 23.9 | 63.51 | 0 | 63.51
64.16 | 64.55 | 1.006 | 2113 | 64.53 | 0.5686 | 23.9 | 64.51 | 0 | 64.51
65.16 | 67.41 | 1.035 | 2178 | 65.52 | 0.5594 | 23.9 | 65.51 | 0 | 65.51
66.18 | 70.24 | 1.061 | 2245 | 66.55 | 0.564 | 23.9 | 66.51 | 0 | 66.51
67.17 | 72.17 | 1.074 | 2312 | 67.55 | 0.5533 | 23.9 | 67.51 | 0 | 67.51
68.16 | 73.46 | 1.078 | 2380 | 68.54 | 0.5493 | 23.9 | 68.51 | 0 | 68.51
69.15 | 73.39 | 1.061 | 2451 | 69.53 | 0.5514 | 23.9 | 69.51 | 0 | 69.51
70.14 | 72.09 | 1.028 | 2521 | 70.53 | 0.5519 | 23.9 | 70.51 | 0 | 70.51
71.12 | 72.48 | 1.019 | 2592 | 71.52 | 0.5599 | 23.9 | 71.51 | 0 | 71.51
72.13 | 73.36 | 1.017 | 2664 | 72.52 | 0.534 | 23.9 | 72.51 | 0 | 72.51
73.14 | 75.47 | 1.032 | 2738 | 73.55 | 0.5568 | 23.9 | 73.51 | 0 | 73.51
74.14 | 78.99 | 1.065 | 2813 | 74.54 | 0.537 | 23.9 | 74.51 | 0 | 74.51
75.12 | 79.29 | 1.056 | 2888 | 75.53 | 0.5467 | 23.9 | 75.51 | 0 | 75.51
76.11 | 78.76 | 1.035 | 2964 | 76.53 | 0.5421 | 23.9 | 76.51 | 0 | 76.51
77.1 | 76.9 | 0.9975 | 3042 | 77.52 | 0.548 | 23.9 | 77.51 | 0 | 77.51
78.09 | 76.05 | 0.974 | 3120 | 78.52 | 0.5495 | 23.9 | 78.51 | 0 | 78.51
79.08 | 77.79 | 0.9836 | 3199 | 79.51 | 0.5451 | 23.9 | 79.51 | 0 | 79.51
80.07 | 81.36 | 1.016 | 3280 | 80.51 | 0.5428 | 23.9 | 80.51 | 0 | 80.51
81.1 | 84.52 | 1.042 | 3362 | 81.54 | 0.5369 | 23.9 | 81.51 | 0 | 81.51
82.08 | 84.57 | 1.03 | 3444 | 82.53 | 0.5398 | 23.9 | 82.51 | 0 | 82.51
83.07 | 82.47 | 0.9927 | 3529 | 83.52 | 0.5402 | 23.9 | 83.51 | 0 | 83.51
84.06 | 81.09 | 0.9646 | 3611 | 84.52 | 0.5356 | 23.9 | 84.51 | 0 | 84.51
85.06 | 81.96 | 0.9636 | 3698 | 85.51 | 0.5358 | 23.9 | 85.51 | 0 | 85.51
86.04 | 84.4 | 0.9809 | 3785 | 86.51 | 0.5376 | 23.9 | 86.51 | 0 | 86.51
87.04 | 87.65 | 1.007 | 3871 | 87.5 | 0.5308 | 23.9 | 87.51 | 0 | 87.51
88.03 | 88.84 | 1.009 | 3960 | 88.5 | 0.5269 | 23.9 | 88.51 | 0 | 88.51
89.05 | 87.18 | 0.979 | 4051 | 89.52 | 0.5303 | 23.9 | 89.51 | 0 | 89.51
90.04 | 86.19 | 0.9572 | 4139 | 90.52 | 0.5276 | 23.9 | 90.51 | 0 | 90.51
91.03 | 86.14 | 0.9463 | 4230 | 91.51 | 0.5309 | 23.9 | 91.51 | 0 | 91.51
92.02 | 88.66 | 0.9636 | 4326 | 92.51 | 0.5293 | 23.9 | 92.51 | 0 | 92.51
93.01 | 91.26 | 0.9812 | 4419 | 93.5 | 0.5216 | 23.9 | 93.51 | 0 | 93.51
94 | 91.44 | 0.9727 | 4513 | 94.5 | 0.5248 | 23.9 | 94.51 | 0 | 94.51
94.99 | 89.5 | 0.9423 | 4606 | 95.49 | 0.5274 | 23.9 | 95.51 | 0 | 95.51
96.01 | 89 | 0.9269 | 4705 | 96.52 | 0.5246 | 23.9 | 96.51 | 0 | 96.51
97 | 90.22 | 0.9301 | 4802 | 97.51 | 0.5269 | 23.9 | 97.51 | 0 | 97.51
97.99 | 93.63 | 0.9554 | 4900 | 98.51 | 0.5218 | 23.9 | 98.51 | 0 | 98.51
98.98 | 94.75 | 0.9572 | 4999 | 99.5 | 0.5221 | 23.9 | 99.51 | 0 | 99.51

## 35 B + Ethanol Test 2
Shear Rate 1/s | Shear Stress Pa | Instantaneous Viscosity Pas | Strain | Target Shear Rate 1/s | Percentage Deviation % | Temperature °C | Time s | Thrust g | Accumulated Time s | Notes
0.518 | 1.011 | 1.951 | 0.5314 | 0.5975 | 13.31 | 23.8 | 0.5037 | 0 | 0.5037
1.528 | 3.663 | 2.397 | 2.092 | 1.609 | 5.005 | 23.8 | 1.508 | 0 | 1.508
2.518 | 6.15 | 2.443 | 4.626 | 2.603 | 3.281 | 23.8 | 2.509 | 0 | 2.509
3.508 | 8.141 | 2.321 | 8.15 | 3.598 | 2.494 | 23.8 | 3.508 | 0 | 3.508
4.499 | 9.842 | 2.188 | 12.75 | 4.592 | 2.031 | 23.8 | 4.508 | 0 | 4.508
5.488 | 11.4 | 2.078 | 18.27 | 5.587 | 1.764 | 23.9 | 5.508 | 0 | 5.508
6.478 | 12.73 | 1.965 | 24.78 | 6.581 | 1.568 | 23.9 | 6.507 | 0 | 6.507
7.47 | 14.13 | 1.892 | 32.28 | 7.576 | 1.402 | 23.9 | 7.508 | 0 | 7.508
8.492 | 15.45 | 1.819 | 40.92 | 8.603 | 1.295 | 23.9 | 8.508 | 0 | 8.508
9.482 | 16.66 | 1.757 | 50.42 | 9.598 | 1.213 | 23.9 | 9.508 | 0 | 9.508
10.47 | 17.95 | 1.714 | 60.92 | 10.59 | 1.142 | 23.9 | 10.51 | 0 | 10.51
11.46 | 19.01 | 1.658 | 72.38 | 11.59 | 1.079 | 23.9 | 11.51 | 0 | 11.51
12.45 | 20.31 | 1.631 | 85.08 | 12.58 | 1.018 | 23.9 | 12.51 | 0 | 12.51
13.44 | 21.42 | 1.594 | 98.56 | 13.58 | 1.003 | 23.9 | 13.51 | 0 | 13.51
14.43 | 22.45 | 1.556 | 113 | 14.57 | 0.97 | 23.9 | 14.51 | 0 | 14.51
15.42 | 23.5 | 1.524 | 128.5 | 15.57 | 0.9236 | 23.9 | 15.51 | 0 | 15.51
16.45 | 24.65 | 1.499 | 145.2 | 16.59 | 0.887 | 23.9 | 16.51 | 0 | 16.51
17.44 | 25.72 | 1.475 | 162.6 | 17.59 | 0.8621 | 23.9 | 17.51 | 0 | 17.51
18.42 | 26.72 | 1.45 | 181.1 | 18.58 | 0.8572 | 23.9 | 18.51 | 0 | 18.51
19.41 | 27.74 | 1.429 | 200.5 | 19.58 | 0.8424 | 23.9 | 19.51 | 0 | 19.51
20.4 | 28.57 | 1.401 | 221.3 | 20.57 | 0.8185 | 23.9 | 20.51 | 0 | 20.51
21.4 | 29.38 | 1.373 | 242.7 | 21.56 | 0.7875 | 23.9 | 21.51 | 0 | 21.51
22.39 | 30.23 | 1.35 | 265.1 | 22.56 | 0.7686 | 23.9 | 22.51 | 0 | 22.51
23.37 | 30.91 | 1.322 | 288.5 | 23.55 | 0.7662 | 23.9 | 23.51 | 0 | 23.51
24.4 | 31.58 | 1.294 | 313.4 | 24.58 | 0.7478 | 23.9 | 24.51 | 0 | 24.51
25.39 | 32.15 | 1.266 | 338.8 | 25.58 | 0.7335 | 23.9 | 25.51 | 0 | 25.51
26.38 | 32.68 | 1.239 | 365.2 | 26.57 | 0.7262 | 23.9 | 26.51 | 0 | 26.51
27.4 | 33.17 | 1.21 | 393 | 27.6 | 0.7198 | 23.9 | 27.51 | 0 | 27.51
28.36 | 33.46 | 1.18 | 421.4 | 28.56 | 0.6989 | 23.9 | 28.51 | 0 | 28.51
29.38 | 33.9 | 1.154 | 450.8 | 29.59 | 0.6927 | 23.9 | 29.51 | 0 | 29.51
30.37 | 34.44 | 1.134 | 481.1 | 30.58 | 0.6884 | 23.9 | 30.51 | 0 | 30.51
31.36 | 34.77 | 1.109 | 513 | 31.58 | 0.6801 | 23.9 | 31.51 | 0 | 31.51
32.35 | 35.48 | 1.097 | 545.4 | 32.57 | 0.6663 | 23.9 | 32.51 | 0 | 32.51
33.34 | 36.41 | 1.092 | 578.8 | 33.57 | 0.6725 | 23.9 | 33.51 | 0 | 33.51
34.32 | 37.38 | 1.089 | 613.1 | 34.56 | 0.6819 | 23.9 | 34.51 | 0 | 34.51
35.35 | 38.39 | 1.086 | 649.1 | 35.59 | 0.6748 | 23.9 | 35.51 | 0 | 35.51
36.34 | 41.12 | 1.131 | 685.4 | 36.58 | 0.6553 | 23.9 | 36.51 | 0 | 36.51
37.34 | 40.66 | 1.089 | 722.7 | 37.58 | 0.6218 | 23.9 | 37.51 | 0 | 37.51
38.33 | 41.84 | 1.092 | 761 | 38.57 | 0.627 | 23.9 | 38.51 | 0 | 38.51
39.31 | 42.14 | 1.072 | 801 | 39.57 | 0.635 | 23.9 | 39.51 | 0 | 39.51
40.3 | 42.48 | 1.054 | 841.4 | 40.56 | 0.6349 | 23.9 | 40.51 | 0 | 40.51
41.29 | 42.26 | 1.023 | 882.6 | 41.56 | 0.6323 | 23.9 | 41.51 | 0 | 41.51
42.29 | 42.21 | 0.9982 | 925 | 42.55 | 0.6177 | 23.9 | 42.51 | 0 | 42.51
43.31 | 42.14 | 0.9731 | 969 | 43.58 | 0.6159 | 23.9 | 43.51 | 0 | 43.51
44.3 | 42.49 | 0.9592 | 1013 | 44.57 | 0.6094 | 23.9 | 44.51 | 0 | 44.51
45.29 | 43.24 | 0.9548 | 1059 | 45.57 | 0.6114 | 23.9 | 45.51 | 0 | 45.51
46.28 | 45.07 | 0.9739 | 1106 | 46.56 | 0.599 | 23.9 | 46.51 | 0 | 46.51
47.27 | 46.56 | 0.9851 | 1153 | 47.56 | 0.6007 | 23.9 | 47.51 | 0 | 47.51
48.26 | 48.48 | 1.004 | 1201 | 48.55 | 0.6003 | 23.9 | 48.51 | 0 | 48.51
49.25 | 50.06 | 1.016 | 1250 | 49.54 | 0.5909 | 23.9 | 49.51 | 0 | 49.51
50.27 | 51.15 | 1.017 | 1302 | 50.57 | 0.5906 | 23.9 | 50.51 | 0 | 50.51
51.26 | 50.96 | 0.9941 | 1353 | 51.57 | 0.5922 | 23.9 | 51.51 | 0 | 51.51
52.26 | 50.05 | 0.9578 | 1405 | 52.56 | 0.5748 | 23.9 | 52.51 | 0 | 52.51
53.25 | 49 | 0.9203 | 1458 | 53.55 | 0.5767 | 23.9 | 53.51 | 0 | 53.51
54.24 | 48.54 | 0.8951 | 1513 | 54.55 | 0.578 | 23.9 | 54.51 | 0 | 54.51
55.22 | 48.96 | 0.8867 | 1569 | 55.54 | 0.5842 | 23.9 | 55.51 | 0 | 55.51
56.21 | 51.07 | 0.9086 | 1625 | 56.54 | 0.5802 | 23.9 | 56.51 | 0 | 56.51
57.21 | 54.12 | 0.9461 | 1682 | 57.53 | 0.5686 | 23.9 | 57.51 | 0 | 57.51
58.23 | 57.21 | 0.9826 | 1741 | 58.56 | 0.5744 | 23.9 | 58.51 | 0 | 58.51
59.21 | 59.69 | 1.008 | 1801 | 59.56 | 0.5732 | 23.9 | 59.51 | 0 | 59.51
60.21 | 59.61 | 0.9902 | 1861 | 60.55 | 0.5687 | 23.9 | 60.51 | 0 | 60.51
61.2 | 58.04 | 0.9484 | 1922 | 61.55 | 0.5685 | 23.9 | 61.51 | 0 | 61.51
62.18 | 55.74 | 0.8964 | 1985 | 62.54 | 0.5726 | 23.9 | 62.51 | 0 | 62.51
63.17 | 55.31 | 0.8755 | 2048 | 63.53 | 0.5642 | 23.9 | 63.51 | 0 | 63.51
64.16 | 55.91 | 0.8714 | 2113 | 64.53 | 0.5652 | 23.9 | 64.51 | 0 | 64.51
65.16 | 58.16 | 0.8927 | 2179 | 65.52 | 0.5618 | 23.9 | 65.51 | 0 | 65.51
66.18 | 61.43 | 0.9282 | 2245 | 66.55 | 0.5584 | 23.9 | 66.51 | 0 | 66.51
67.17 | 63.6 | 0.9468 | 2312 | 67.55 | 0.5535 | 23.9 | 67.51 | 0 | 67.51
68.16 | 64.24 | 0.9425 | 2380 | 68.54 | 0.5521 | 23.9 | 68.51 | 0 | 68.51
69.15 | 63.78 | 0.9224 | 2451 | 69.53 | 0.5533 | 23.9 | 69.51 | 0 | 69.51
70.14 | 63.15 | 0.9004 | 2521 | 70.53 | 0.558 | 23.9 | 70.51 | 0 | 70.51
71.12 | 62.92 | 0.8846 | 2592 | 71.52 | 0.5603 | 23.9 | 71.51 | 0 | 71.51
72.1 | 64.38 | 0.8929 | 2664 | 72.52 | 0.5754 | 23.9 | 72.51 | 0 | 72.51
73.15 | 67.3 | 0.92 | 2738 | 73.55 | 0.5441 | 23.9 | 73.51 | 0 | 73.51
74.13 | 70.06 | 0.9452 | 2813 | 74.54 | 0.5522 | 23.9 | 74.51 | 0 | 74.51
75.13 | 72.74 | 0.9682 | 2888 | 75.53 | 0.5396 | 23.9 | 75.51 | 0 | 75.51
76.11 | 72.62 | 0.9542 | 2964 | 76.53 | 0.5449 | 23.9 | 76.51 | 0 | 76.51
77.1 | 71.09 | 0.9221 | 3042 | 77.52 | 0.5496 | 23.9 | 77.51 | 0 | 77.51
78.09 | 70.18 | 0.8988 | 3120 | 78.52 | 0.547 | 23.9 | 78.51 | 0 | 78.51
79.08 | 71.4 | 0.9028 | 3199 | 79.51 | 0.5459 | 23.9 | 79.51 | 0 | 79.51
80.07 | 74.36 | 0.9287 | 3280 | 80.51 | 0.542 | 23.9 | 80.51 | 0 | 80.51
81.09 | 77.21 | 0.9521 | 3362 | 81.54 | 0.5403 | 23.9 | 81.51 | 0 | 81.51
82.09 | 78.21 | 0.9528 | 3445 | 82.53 | 0.5347 | 23.9 | 82.51 | 0 | 82.51
83.07 | 76.63 | 0.9225 | 3527 | 83.52 | 0.5396 | 23.9 | 83.51 | 0 | 83.51
84.06 | 74.21 | 0.8828 | 3611 | 84.52 | 0.5387 | 23.9 | 84.51 | 0 | 84.51
85.05 | 74.15 | 0.8718 | 3698 | 85.51 | 0.5393 | 23.9 | 85.51 | 0 | 85.51
86.04 | 77.73 | 0.9034 | 3784 | 86.51 | 0.5329 | 23.9 | 86.51 | 0 | 86.51
87.04 | 81.57 | 0.9372 | 3871 | 87.5 | 0.5276 | 23.9 | 87.51 | 0 | 87.51
88.06 | 82.53 | 0.9372 | 3962 | 88.53 | 0.5287 | 23.9 | 88.51 | 0 | 88.51
89.05 | 80.47 | 0.9036 | 4049 | 89.52 | 0.5287 | 23.9 | 89.51 | 0 | 89.51
90.04 | 77.94 | 0.8656 | 4139 | 90.52 | 0.5325 | 23.9 | 90.51 | 0 | 90.51
91.02 | 77.43 | 0.8507 | 4232 | 91.51 | 0.5339 | 23.9 | 91.51 | 0 | 91.51
92.02 | 81.33 | 0.8839 | 4324 | 92.51 | 0.5288 | 23.9 | 92.51 | 0 | 92.51
93.02 | 85.94 | 0.9239 | 4417 | 93.5 | 0.5198 | 23.9 | 93.51 | 0 | 93.51
94 | 86.61 | 0.9213 | 4513 | 94.5 | 0.519 | 23.9 | 94.51 | 0 | 94.51
94.99 | 82.32 | 0.8666 | 4608 | 95.49 | 0.5268 | 23.9 | 95.51 | 0 | 95.51
96.01 | 79.79 | 0.831 | 4704 | 96.52 | 0.5235 | 23.9 | 96.51 | 0 | 96.51
97 | 82.31 | 0.8486 | 4801 | 97.51 | 0.5264 | 23.9 | 97.51 | 0 | 97.51
97.99 | 88.54 | 0.9036 | 4899 | 98.51 | 0.5212 | 23.9 | 98.51 | 0 | 98.51
98.99 | 91.34 | 0.9227 | 4998 | 99.5 | 0.515 | 23.9 | 99.51 | 0 | 99.51

## 35 B + Ethanol Test 3
Shear Rate 1/s | Shear Stress Pa | Instantaneous Viscosity Pas | Strain | Target Shear Rate 1/s | Percentage Deviation % | Temperature °C | Time s | Thrust g | Accumulated Time s | Notes
0.5182 | 0.9569 | 1.847 | 0.5309 | 0.5975 | 13.26 | 23.8 | 0.5044 | 0 | 0.5044
1.527 | 3.448 | 2.257 | 2.092 | 1.609 | 5.041 | 23.8 | 1.508 | 0 | 1.508
2.517 | 5.848 | 2.323 | 4.627 | 2.603 | 3.289 | 23.8 | 2.508 | 0 | 2.508
3.508 | 7.978 | 2.275 | 8.151 | 3.598 | 2.497 | 23.8 | 3.509 | 0 | 3.509
4.498 | 9.744 | 2.166 | 12.75 | 4.592 | 2.044 | 23.8 | 4.507 | 0 | 4.507
5.488 | 11.36 | 2.069 | 18.27 | 5.587 | 1.766 | 23.8 | 5.507 | 0 | 5.507
6.478 | 12.73 | 1.966 | 24.78 | 6.581 | 1.561 | 23.8 | 6.507 | 0 | 6.507
7.469 | 14.1 | 1.887 | 32.28 | 7.576 | 1.403 | 23.8 | 7.508 | 0 | 7.508
8.491 | 15.42 | 1.816 | 40.92 | 8.603 | 1.307 | 23.8 | 8.508 | 0 | 8.508
9.482 | 16.61 | 1.751 | 50.42 | 9.598 | 1.203 | 23.8 | 9.507 | 0 | 9.507
10.47 | 17.83 | 1.703 | 60.91 | 10.59 | 1.14 | 23.8 | 10.51 | 0 | 10.51
11.46 | 18.93 | 1.652 | 72.38 | 11.59 | 1.084 | 23.8 | 11.51 | 0 | 11.51
12.45 | 20.07 | 1.612 | 85.08 | 12.58 | 1.03 | 23.8 | 12.51 | 0 | 12.51
13.44 | 21.14 | 1.573 | 98.55 | 13.58 | 0.9895 | 23.8 | 13.51 | 0 | 13.51
14.43 | 22.17 | 1.536 | 113 | 14.57 | 0.9427 | 23.8 | 14.51 | 0 | 14.51
15.42 | 23.21 | 1.505 | 128.5 | 15.57 | 0.9089 | 23.8 | 15.51 | 0 | 15.51
16.44 | 24.26 | 1.475 | 145.2 | 16.59 | 0.8951 | 23.8 | 16.51 | 0 | 16.51
17.44 | 25.41 | 1.457 | 162.6 | 17.59 | 0.8643 | 23.8 | 17.51 | 0 | 17.51
18.42 | 26.24 | 1.424 | 181.1 | 18.58 | 0.8519 | 23.8 | 18.51 | 0 | 18.51
19.42 | 27.29 | 1.406 | 200.5 | 19.58 | 0.8182 | 23.8 | 19.51 | 0 | 19.51
20.4 | 28.22 | 1.383 | 221.3 | 20.57 | 0.8092 | 23.8 | 20.51 | 0 | 20.51
21.39 | 28.94 | 1.352 | 242.7 | 21.56 | 0.7904 | 23.8 | 21.51 | 0 | 21.51
22.42 | 29.85 | 1.332 | 265.1 | 22.59 | 0.776 | 23.8 | 22.51 | 0 | 22.51
23.41 | 30.66 | 1.31 | 288.9 | 23.59 | 0.7666 | 23.8 | 23.51 | 0 | 23.51
24.4 | 31.3 | 1.283 | 313.4 | 24.58 | 0.757 | 23.9 | 24.51 | 0 | 24.51
25.39 | 31.93 | 1.258 | 338.8 | 25.58 | 0.7458 | 23.9 | 25.51 | 0 | 25.51
26.38 | 32.41 | 1.229 | 365.1 | 26.57 | 0.728 | 23.9 | 26.51 | 0 | 26.51
27.37 | 32.94 | 1.203 | 393 | 27.57 | 0.7102 | 23.9 | 27.51 | 0 | 27.51
28.39 | 33.38 | 1.176 | 421.4 | 28.59 | 0.7028 | 23.9 | 28.51 | 0 | 28.51
29.38 | 33.78 | 1.15 | 450.8 | 29.59 | 0.6962 | 23.9 | 29.51 | 0 | 29.51
30.33 | 34.13 | 1.125 | 481.1 | 30.55 | 0.7013 | 23.9 | 30.51 | 0 | 30.51
31.36 | 34.71 | 1.107 | 513.1 | 31.58 | 0.6811 | 23.9 | 31.51 | 0 | 31.51
32.35 | 35.19 | 1.088 | 545.4 | 32.57 | 0.6727 | 23.9 | 32.51 | 0 | 32.51
33.34 | 36.19 | 1.085 | 578.8 | 33.57 | 0.6675 | 23.9 | 33.51 | 0 | 33.51
34.33 | 37.11 | 1.081 | 613.1 | 34.56 | 0.6677 | 23.9 | 34.51 | 0 | 34.51
35.35 | 38.35 | 1.085 | 649.1 | 35.59 | 0.6745 | 23.9 | 35.51 | 0 | 35.51
36.34 | 41.18 | 1.133 | 685.4 | 36.58 | 0.655 | 23.9 | 36.51 | 0 | 36.51
37.34 | 40.72 | 1.091 | 722.8 | 37.58 | 0.6359 | 23.9 | 37.51 | 0 | 37.51
38.33 | 42.17 | 1.1 | 761.1 | 38.57 | 0.6275 | 23.9 | 38.51 | 0 | 38.51
39.32 | 42.81 | 1.089 | 801 | 39.57 | 0.6329 | 23.9 | 39.51 | 0 | 39.51
40.31 | 43.37 | 1.076 | 841.3 | 40.56 | 0.6247 | 23.9 | 40.51 | 0 | 40.51
41.29 | 43.36 | 1.05 | 882.7 | 41.56 | 0.6306 | 23.9 | 41.51 | 0 | 41.51
42.28 | 43.31 | 1.024 | 925 | 42.55 | 0.6322 | 23.9 | 42.51 | 0 | 42.51
43.31 | 43.45 | 1.003 | 969 | 43.58 | 0.6247 | 23.9 | 43.51 | 0 | 43.51
44.3 | 43.68 | 0.9861 | 1013 | 44.57 | 0.6192 | 23.9 | 44.51 | 0 | 44.51
45.29 | 44.66 | 0.9862 | 1059 | 45.57 | 0.6093 | 23.9 | 45.51 | 0 | 45.51
46.28 | 45.93 | 0.9926 | 1106 | 46.56 | 0.6122 | 23.9 | 46.51 | 0 | 46.51
47.26 | 47.85 | 1.012 | 1153 | 47.56 | 0.6098 | 23.9 | 47.51 | 0 | 47.51
48.26 | 49.86 | 1.033 | 1201 | 48.55 | 0.602 | 23.9 | 48.51 | 0 | 48.51
49.25 | 51.31 | 1.042 | 1250 | 49.54 | 0.5973 | 23.9 | 49.51 | 0 | 49.51
50.27 | 52 | 1.034 | 1302 | 50.57 | 0.5929 | 23.9 | 50.51 | 0 | 50.51
51.26 | 52.24 | 1.019 | 1353 | 51.57 | 0.5901 | 23.9 | 51.51 | 0 | 51.51
52.25 | 51.9 | 0.9933 | 1405 | 52.56 | 0.5968 | 23.9 | 52.51 | 0 | 52.51
53.24 | 51.41 | 0.9658 | 1458 | 53.55 | 0.593 | 23.9 | 53.51 | 0 | 53.51
54.23 | 51.13 | 0.9428 | 1513 | 54.55 | 0.5908 | 23.9 | 54.51 | 0 | 54.51
55.22 | 52.04 | 0.9425 | 1569 | 55.54 | 0.5846 | 23.9 | 55.51 | 0 | 55.51
56.21 | 54.15 | 0.9634 | 1625 | 56.54 | 0.5796 | 23.9 | 56.51 | 0 | 56.51
57.2 | 55.91 | 0.9775 | 1682 | 57.53 | 0.5835 | 23.9 | 57.51 | 0 | 57.51
58.23 | 58.01 | 0.9963 | 1741 | 58.56 | 0.5747 | 23.9 | 58.51 | 0 | 58.51
59.22 | 59.42 | 1.003 | 1801 | 59.56 | 0.5676 | 23.9 | 59.51 | 0 | 59.51
60.21 | 60.16 | 0.9992 | 1861 | 60.55 | 0.5665 | 23.9 | 60.51 | 0 | 60.51
61.2 | 59.79 | 0.977 | 1922 | 61.55 | 0.5662 | 23.9 | 61.51 | 0 | 61.51
62.19 | 59.35 | 0.9543 | 1985 | 62.54 | 0.5603 | 23.9 | 62.51 | 0 | 62.51
63.18 | 58.61 | 0.9277 | 2048 | 63.53 | 0.5609 | 23.9 | 63.51 | 0 | 63.51
64.17 | 59.28 | 0.9238 | 2113 | 64.53 | 0.561 | 23.9 | 64.51 | 0 | 64.51
65.15 | 61.32 | 0.9412 | 2178 | 65.52 | 0.5649 | 23.9 | 65.51 | 0 | 65.51
66.18 | 63.53 | 0.96 | 2245 | 66.55 | 0.5615 | 23.9 | 66.51 | 0 | 66.51
67.17 | 65.8 | 0.9796 | 2312 | 67.55 | 0.5631 | 23.9 | 67.51 | 0 | 67.51
68.15 | 66.21 | 0.9715 | 2380 | 68.54 | 0.5652 | 23.9 | 68.51 | 0 | 68.51
69.15 | 65.47 | 0.9468 | 2451 | 69.53 | 0.5531 | 23.9 | 69.51 | 0 | 69.51
70.14 | 65.08 | 0.9278 | 2521 | 70.53 | 0.5512 | 23.9 | 70.51 | 0 | 70.51
71.12 | 64.73 | 0.9101 | 2592 | 71.52 | 0.5595 | 23.9 | 71.51 | 0 | 71.51
72.1 | 66.53 | 0.9227 | 2664 | 72.52 | 0.5702 | 23.9 | 72.51 | 0 | 72.51
73.15 | 69.85 | 0.9549 | 2738 | 73.55 | 0.5383 | 23.9 | 73.51 | 0 | 73.51
74.13 | 72.13 | 0.9731 | 2813 | 74.54 | 0.556 | 23.9 | 74.51 | 0 | 74.51
75.12 | 73.63 | 0.9801 | 2888 | 75.53 | 0.5427 | 23.9 | 75.51 | 0 | 75.51
76.12 | 73.49 | 0.9655 | 2964 | 76.53 | 0.5397 | 23.9 | 76.51 | 0 | 76.51
77.1 | 72.65 | 0.9423 | 3042 | 77.52 | 0.5468 | 23.9 | 77.51 | 0 | 77.51
78.09 | 71.74 | 0.9187 | 3120 | 78.52 | 0.5453 | 23.9 | 78.51 | 0 | 78.51
79.08 | 72.72 | 0.9195 | 3199 | 79.51 | 0.5401 | 23.9 | 79.51 | 0 | 79.51
80.07 | 75.7 | 0.9453 | 3280 | 80.51 | 0.5386 | 23.9 | 80.51 | 0 | 80.51
81.1 | 78.46 | 0.9674 | 3362 | 81.54 | 0.5338 | 23.9 | 81.51 | 0 | 81.51
82.09 | 79.27 | 0.9656 | 3444 | 82.53 | 0.5308 | 23.9 | 82.51 | 0 | 82.51
83.08 | 77.97 | 0.9385 | 3527 | 83.52 | 0.5346 | 23.9 | 83.51 | 0 | 83.51
84.06 | 75.78 | 0.9015 | 3611 | 84.52 | 0.5372 | 23.9 | 84.51 | 0 | 84.51
85.05 | 75.39 | 0.8864 | 3698 | 85.51 | 0.5387 | 23.9 | 85.51 | 0 | 85.51
86.04 | 77.99 | 0.9065 | 3784 | 86.51 | 0.5347 | 23.9 | 86.51 | 0 | 86.51
87.04 | 81.25 | 0.9335 | 3871 | 87.5 | 0.5319 | 23.9 | 87.51 | 0 | 87.51
88.02 | 81.89 | 0.9303 | 3960 | 88.5 | 0.5338 | 23.9 | 88.51 | 0 | 88.51
89.05 | 80.79 | 0.9072 | 4051 | 89.52 | 0.5286 | 23.9 | 89.51 | 0 | 89.51
90.04 | 79.63 | 0.8844 | 4139 | 90.52 | 0.5324 | 23.9 | 90.51 | 0 | 90.51
91.03 | 80.03 | 0.8792 | 4232 | 91.51 | 0.5336 | 23.9 | 91.51 | 0 | 91.51
92.02 | 83.18 | 0.9039 | 4326 | 92.51 | 0.526 | 23.9 | 92.51 | 0 | 92.51
93.01 | 86.15 | 0.9262 | 4419 | 93.5 | 0.5215 | 23.9 | 93.51 | 0 | 93.51
94 | 86.56 | 0.9209 | 4513 | 94.5 | 0.5242 | 23.9 | 94.51 | 0 | 94.51
94.99 | 84.01 | 0.8844 | 4608 | 95.49 | 0.5264 | 23.9 | 95.51 | 0 | 95.51
96.01 | 82.93 | 0.8637 | 4705 | 96.52 | 0.5268 | 23.9 | 96.51 | 0 | 96.51
97 | 85.42 | 0.8806 | 4801 | 97.51 | 0.5224 | 23.9 | 97.51 | 0 | 97.51
98 | 89.57 | 0.914 | 4899 | 98.51 | 0.5145 | 23.9 | 98.51 | 0 | 98.51
98.99 | 91.95 | 0.9289 | 4998 | 99.5 | 0.5102 | 23.9 | 99.51 | 0 | 99.51