## Ecoflex-0050 A+B Degassed #1
Shear Rate 1/s | Shear Stress Pa | Instantaneous Viscosity Pas | Strain | Target Shear Rate 1/s | Percentage Deviation % | Temperature °C | Time s | Thrust g | Accumulated Time s | Notes
0.4094 | 23.64 | 57.75 | 0.4468 | 0.5975 | 31.48 | 24.7 | 0.5047 | 0 | 0.5047
1.617 | 96.7 | 59.8 | 2.101 | 1.609 | -0.5347 | 24.7 | 1.508 | 0 | 1.508
2.538 | 102.1 | 40.24 | 4.73 | 2.636 | 3.723 | 24.7 | 2.522 | 0 | 2.522
3.515 | 101.5 | 28.88 | 8.16 | 3.598 | 2.301 | 24.7 | 3.522 | 0 | 3.522
4.493 | 97.29 | 21.66 | 12.76 | 4.592 | 2.168 | 24.7 | 4.507 | 0 | 4.507
5.532 | 95.29 | 17.23 | 18.47 | 5.62 | 1.56 | 24.7 | 5.521 | 0 | 5.521
6.487 | 94.9 | 14.63 | 24.78 | 6.581 | 1.428 | 24.7 | 6.522 | 0 | 6.522
7.484 | 86.89 | 11.61 | 32.31 | 7.576 | 1.211 | 24.7 | 7.508 | 0 | 7.508
8.511 | 72.69 | 8.541 | 41.23 | 8.637 | 1.454 | 24.7 | 8.522 | 0 | 8.522
9.468 | 70.78 | 7.476 | 50.42 | 9.598 | 1.357 | 24.7 | 9.521 | 0 | 9.521
10.46 | 72.23 | 6.903 | 60.91 | 10.59 | 1.217 | 24.7 | 10.51 | 0 | 10.51
11.5 | 76.05 | 6.613 | 72.79 | 11.62 | 1.029 | 24.7 | 11.52 | 0 | 11.52
12.45 | 79.56 | 6.39 | 85.07 | 12.58 | 1.043 | 24.7 | 12.52 | 0 | 12.52
13.43 | 83.21 | 6.194 | 98.53 | 13.58 | 1.052 | 24.7 | 13.51 | 0 | 13.51
14.46 | 87.73 | 6.067 | 113.5 | 14.6 | 0.987 | 24.7 | 14.52 | 0 | 14.52
15.42 | 91.32 | 5.922 | 128.5 | 15.57 | 0.9229 | 24.7 | 15.52 | 0 | 15.52
16.44 | 95.61 | 5.814 | 145.2 | 16.59 | 0.8958 | 24.7 | 16.51 | 0 | 16.51
17.48 | 100.7 | 5.761 | 163.3 | 17.62 | 0.8186 | 24.7 | 17.52 | 0 | 17.52
18.42 | 101.8 | 5.526 | 181.1 | 18.58 | 0.8751 | 24.7 | 18.52 | 0 | 18.52
19.42 | 105.7 | 5.443 | 200.5 | 19.58 | 0.7963 | 24.7 | 19.51 | 0 | 19.51
20.43 | 107.6 | 5.268 | 222 | 20.6 | 0.8316 | 24.7 | 20.52 | 0 | 20.52
21.39 | 110.1 | 5.145 | 242.7 | 21.56 | 0.7878 | 24.7 | 21.52 | 0 | 21.52
22.42 | 112.7 | 5.027 | 265.1 | 22.59 | 0.7629 | 24.7 | 22.51 | 0 | 22.51
23.41 | 115.1 | 4.918 | 289.3 | 23.59 | 0.7648 | 24.7 | 23.52 | 0 | 23.52
24.4 | 119 | 4.876 | 313.4 | 24.58 | 0.7508 | 24.7 | 24.52 | 0 | 24.52
25.39 | 123.4 | 4.862 | 338.8 | 25.58 | 0.7375 | 24.7 | 25.51 | 0 | 25.51
26.41 | 129.1 | 4.89 | 366 | 26.6 | 0.7372 | 24.7 | 26.52 | 0 | 26.52
27.4 | 136.3 | 4.975 | 393 | 27.6 | 0.7217 | 24.7 | 27.52 | 0 | 27.52
28.34 | 147.6 | 5.209 | 421.4 | 28.56 | 0.7575 | 24.7 | 28.51 | 0 | 28.51
29.37 | 164.3 | 5.594 | 451.8 | 29.59 | 0.7366 | 24.7 | 29.52 | 0 | 29.52
30.33 | 191.3 | 6.308 | 481.1 | 30.58 | 0.8234 | 24.7 | 30.52 | 0 | 30.52
31.43 | 225.6 | 7.18 | 513.1 | 31.58 | 0.472 | 24.7 | 31.51 | 0 | 31.51
32.36 | 215.9 | 6.67 | 546.5 | 32.6 | 0.7401 | 24.6 | 32.52 | 0 | 32.52
33.36 | 201.7 | 6.047 | 578.8 | 33.57 | 0.624 | 24.6 | 33.52 | 0 | 33.52
34.33 | 186 | 5.417 | 613.1 | 34.56 | 0.6601 | 24.6 | 34.51 | 0 | 34.51
35.35 | 180.3 | 5.099 | 650.2 | 35.59 | 0.6693 | 24.6 | 35.52 | 0 | 35.52
36.34 | 178 | 4.897 | 685.4 | 36.58 | 0.6544 | 24.6 | 36.52 | 0 | 36.52
37.32 | 176 | 4.717 | 722.7 | 37.58 | 0.6888 | 24.6 | 37.51 | 0 | 37.51
38.31 | 172.2 | 4.495 | 762.3 | 38.57 | 0.6827 | 24.6 | 38.52 | 0 | 38.52
39.31 | 173.4 | 4.41 | 801 | 39.57 | 0.6363 | 24.6 | 39.52 | 0 | 39.52
40.31 | 177.7 | 4.409 | 841.4 | 40.56 | 0.6291 | 24.6 | 40.51 | 0 | 40.51
41.32 | 186.5 | 4.512 | 884 | 41.59 | 0.6375 | 24.6 | 41.52 | 0 | 41.52
42.28 | 199.2 | 4.712 | 924.9 | 42.55 | 0.6317 | 24.6 | 42.52 | 0 | 42.52
43.31 | 223 | 5.148 | 969 | 43.58 | 0.6161 | 24.6 | 43.51 | 0 | 43.51
44.26 | 263.6 | 5.955 | 1015 | 44.57 | 0.6989 | 24.6 | 44.52 | 0 | 44.52
45.34 | 293.1 | 6.463 | 1059 | 45.57 | 0.4888 | 24.6 | 45.52 | 0 | 45.52
46.32 | 273.6 | 5.907 | 1106 | 46.56 | 0.5275 | 24.6 | 46.51 | 0 | 46.51
47.3 | 251.4 | 5.316 | 1155 | 47.59 | 0.6119 | 24.6 | 47.52 | 0 | 47.52
48.25 | 243.7 | 5.05 | 1201 | 48.55 | 0.6236 | 24.6 | 48.52 | 0 | 48.52
49.24 | 239 | 4.854 | 1250 | 49.54 | 0.6076 | 24.6 | 49.51 | 0 | 49.51
50.25 | 231.7 | 4.611 | 1303 | 50.57 | 0.6311 | 24.6 | 50.52 | 0 | 50.52
51.26 | 235 | 4.585 | 1353 | 51.57 | 0.5996 | 24.6 | 51.52 | 0 | 51.52
52.24 | 243.4 | 4.659 | 1405 | 52.56 | 0.6068 | 24.6 | 52.51 | 0 | 52.51
53.22 | 260 | 4.886 | 1460 | 53.55 | 0.6183 | 24.6 | 53.52 | 0 | 53.52
54.23 | 294.5 | 5.431 | 1513 | 54.55 | 0.5946 | 24.6 | 54.52 | 0 | 54.52
55.37 | 349.2 | 6.307 | 1569 | 55.54 | 0.3132 | 24.6 | 55.51 | 0 | 55.51
56.29 | 334.7 | 5.947 | 1627 | 56.57 | 0.5032 | 24.6 | 56.52 | 0 | 56.52
57.19 | 304.8 | 5.33 | 1682 | 57.53 | 0.5977 | 24.6 | 57.52 | 0 | 57.52
58.23 | 291.8 | 5.011 | 1741 | 58.56 | 0.5707 | 24.6 | 58.51 | 0 | 58.51
59.21 | 282.8 | 4.776 | 1803 | 59.56 | 0.5817 | 24.6 | 59.52 | 0 | 59.52
60.2 | 280.6 | 4.661 | 1861 | 60.55 | 0.5805 | 24.6 | 60.52 | 0 | 60.52
61.18 | 287.8 | 4.704 | 1922 | 61.55 | 0.5921 | 24.6 | 61.51 | 0 | 61.51
62.19 | 306.7 | 4.932 | 1987 | 62.57 | 0.6137 | 24.6 | 62.52 | 0 | 62.52
63.14 | 348.9 | 5.526 | 2048 | 63.53 | 0.6265 | 24.6 | 63.52 | 0 | 63.52
64.31 | 400.5 | 6.227 | 2113 | 64.53 | 0.3344 | 24.6 | 64.51 | 0 | 64.51
65.18 | 366.1 | 5.616 | 2180 | 65.56 | 0.5705 | 24.6 | 65.52 | 0 | 65.52
66.16 | 337.9 | 5.107 | 2245 | 66.55 | 0.5919 | 24.6 | 66.52 | 0 | 66.52
67.18 | 323.1 | 4.81 | 2312 | 67.55 | 0.5457 | 24.6 | 67.51 | 0 | 67.51
68.15 | 313.1 | 4.594 | 2383 | 68.54 | 0.5654 | 24.6 | 68.52 | 0 | 68.52
69.12 | 318.2 | 4.604 | 2451 | 69.53 | 0.5959 | 24.6 | 69.52 | 0 | 69.52
70.09 | 341.9 | 4.878 | 2521 | 70.53 | 0.6202 | 24.6 | 70.51 | 0 | 70.51
71.09 | 403.6 | 5.677 | 2594 | 71.56 | 0.6592 | 24.6 | 71.52 | 0 | 71.52
72.16 | 428 | 5.931 | 2664 | 72.52 | 0.4908 | 24.6 | 72.52 | 0 | 72.52
73.11 | 381.7 | 5.222 | 2738 | 73.55 | 0.595 | 24.6 | 73.51 | 0 | 73.51
74.14 | 356.8 | 4.812 | 2815 | 74.54 | 0.5318 | 24.6 | 74.52 | 0 | 74.52
75.1 | 334.4 | 4.453 | 2888 | 75.53 | 0.5819 | 24.6 | 75.52 | 0 | 75.52
76.09 | 332.7 | 4.372 | 2964 | 76.53 | 0.5707 | 24.6 | 76.51 | 0 | 76.51
77.09 | 358.5 | 4.65 | 3045 | 77.56 | 0.6018 | 24.6 | 77.52 | 0 | 77.52
78.03 | 424 | 5.435 | 3120 | 78.52 | 0.6275 | 24.6 | 78.52 | 0 | 78.52
79.12 | 443.9 | 5.61 | 3199 | 79.51 | 0.495 | 24.6 | 79.51 | 0 | 79.51
80.08 | 393.3 | 4.911 | 3282 | 80.54 | 0.5686 | 24.6 | 80.52 | 0 | 80.52
81.12 | 362.6 | 4.469 | 3362 | 81.54 | 0.5088 | 24.6 | 81.52 | 0 | 81.52
82.07 | 341.6 | 4.162 | 3444 | 82.53 | 0.556 | 24.6 | 82.51 | 0 | 82.51
83.04 | 354 | 4.264 | 3530 | 83.52 | 0.5813 | 24.6 | 83.52 | 0 | 83.52
84.02 | 401.1 | 4.774 | 3611 | 84.52 | 0.5856 | 24.6 | 84.52 | 0 | 84.52
85.22 | 465.4 | 5.461 | 3699 | 85.51 | 0.3422 | 24.6 | 85.51 | 0 | 85.51
86.03 | 423.5 | 4.923 | 3787 | 86.54 | 0.5927 | 24.6 | 86.52 | 0 | 86.52
87.04 | 383.8 | 4.409 | 3871 | 87.5 | 0.5218 | 24.6 | 87.52 | 0 | 87.52
87.97 | 349.1 | 3.968 | 3960 | 88.5 | 0.5916 | 24.6 | 88.51 | 0 | 88.51
88.99 | 362.5 | 4.074 | 4052 | 89.52 | 0.6023 | 24.6 | 89.52 | 0 | 89.52
89.98 | 419.8 | 4.666 | 4139 | 90.52 | 0.5883 | 24.6 | 90.52 | 0 | 90.52
91.21 | 479.8 | 5.26 | 4231 | 91.51 | 0.333 | 24.6 | 91.51 | 0 | 91.51
92.02 | 431.1 | 4.684 | 4327 | 92.54 | 0.5558 | 24.6 | 92.52 | 0 | 92.52
93.01 | 381.1 | 4.098 | 4417 | 93.5 | 0.523 | 24.6 | 93.52 | 0 | 93.52
93.98 | 353.7 | 3.763 | 4513 | 94.5 | 0.5494 | 24.6 | 94.51 | 0 | 94.51
95 | 384.3 | 4.045 | 4609 | 95.52 | 0.5514 | 24.6 | 95.52 | 0 | 95.52
96.08 | 466 | 4.85 | 4705 | 96.52 | 0.4563 | 24.6 | 96.52 | 0 | 96.52
97.02 | 474.3 | 4.888 | 4802 | 97.51 | 0.5065 | 24.6 | 97.51 | 0 | 97.51
98.05 | 424.8 | 4.332 | 4902 | 98.51 | 0.4673 | 24.6 | 98.52 | 0 | 98.52
98.95 | 376.4 | 3.804 | 4998 | 99.5 | 0.5585 | 24.6 | 99.52 | 0 | 99.52

## Ecoflex-0050 A+B Degassed #2
Shear Rate 1/s | Shear Stress Pa | Instantaneous Viscosity Pas | Strain | Target Shear Rate 1/s | Percentage Deviation % | Temperature °C | Time s | Thrust g | Accumulated Time s | Notes
0.5166 | 2.829 | 5.475 | 0.5279 | 0.5975 | 13.53 | 24.3 | 0.5037 | 0 | 0.5037
1.526 | 9.243 | 6.056 | 2.091 | 1.609 | 5.114 | 24.3 | 1.507 | 0 | 1.507
2.515 | 15.28 | 6.075 | 4.625 | 2.603 | 3.366 | 24.3 | 2.508 | 0 | 2.508
3.506 | 21.45 | 6.117 | 8.146 | 3.598 | 2.543 | 24.3 | 3.509 | 0 | 3.509
4.495 | 27.4 | 6.096 | 12.74 | 4.592 | 2.12 | 24.3 | 4.509 | 0 | 4.509
5.485 | 33.48 | 6.104 | 18.27 | 5.587 | 1.818 | 24.2 | 5.508 | 0 | 5.508
6.479 | 39.21 | 6.051 | 24.78 | 6.581 | 1.55 | 24.2 | 6.508 | 0 | 6.508
7.468 | 45.13 | 6.042 | 32.28 | 7.576 | 1.417 | 24.2 | 7.508 | 0 | 7.508
8.49 | 50.64 | 5.964 | 40.91 | 8.603 | 1.324 | 24.2 | 8.508 | 0 | 8.508
9.487 | 55.68 | 5.869 | 50.41 | 9.598 | 1.158 | 24.3 | 9.507 | 0 | 9.507
10.47 | 60.5 | 5.776 | 60.9 | 10.59 | 1.109 | 24.3 | 10.51 | 0 | 10.51
11.46 | 65.12 | 5.682 | 72.39 | 11.59 | 1.102 | 24.3 | 11.51 | 0 | 11.51
12.45 | 69.22 | 5.56 | 85.06 | 12.58 | 1.044 | 24.3 | 12.51 | 0 | 12.51
13.45 | 73.05 | 5.433 | 98.54 | 13.58 | 0.961 | 24.3 | 13.51 | 0 | 13.51
14.44 | 76.68 | 5.312 | 113 | 14.57 | 0.9223 | 24.3 | 14.51 | 0 | 14.51
15.42 | 80.12 | 5.194 | 128.5 | 15.57 | 0.902 | 24.3 | 15.51 | 0 | 15.51
16.44 | 83.5 | 5.078 | 145.2 | 16.59 | 0.8983 | 24.3 | 16.51 | 0 | 16.51
17.43 | 86.33 | 4.952 | 162.6 | 17.59 | 0.8773 | 24.3 | 17.51 | 0 | 17.51
18.43 | 89.25 | 4.844 | 181.1 | 18.58 | 0.8404 | 24.3 | 18.51 | 0 | 18.51
19.42 | 92.45 | 4.761 | 200.5 | 19.58 | 0.814 | 24.3 | 19.51 | 0 | 19.51
20.41 | 95.54 | 4.682 | 221.3 | 20.57 | 0.8023 | 24.3 | 20.51 | 0 | 20.51
21.39 | 98.52 | 4.605 | 242.7 | 21.56 | 0.7929 | 24.3 | 21.51 | 0 | 21.51
22.38 | 102 | 4.556 | 265.1 | 22.56 | 0.7862 | 24.3 | 22.51 | 0 | 22.51
23.41 | 106 | 4.527 | 288.5 | 23.59 | 0.7659 | 24.3 | 23.51 | 0 | 23.51
24.4 | 110.7 | 4.538 | 313.3 | 24.58 | 0.7495 | 24.3 | 24.51 | 0 | 24.51
25.39 | 116.3 | 4.582 | 338.8 | 25.58 | 0.7424 | 24.3 | 25.51 | 0 | 25.51
26.38 | 122.4 | 4.642 | 365.1 | 26.57 | 0.7287 | 24.3 | 26.51 | 0 | 26.51
27.4 | 129.5 | 4.724 | 393 | 27.6 | 0.7047 | 24.3 | 27.51 | 0 | 27.51
28.36 | 136.2 | 4.804 | 421.4 | 28.56 | 0.7077 | 24.3 | 28.51 | 0 | 28.51
29.38 | 143.2 | 4.876 | 450.8 | 29.59 | 0.7066 | 24.3 | 29.51 | 0 | 29.51
30.34 | 149.2 | 4.917 | 481.1 | 30.55 | 0.6988 | 24.3 | 30.51 | 0 | 30.51
31.36 | 154.6 | 4.93 | 513 | 31.58 | 0.6873 | 24.3 | 31.51 | 0 | 31.51
32.35 | 158 | 4.883 | 545.4 | 32.57 | 0.6669 | 24.3 | 32.51 | 0 | 32.51
33.34 | 159.8 | 4.793 | 578.8 | 33.57 | 0.6601 | 24.3 | 33.51 | 0 | 33.51
34.34 | 159 | 4.631 | 613.1 | 34.56 | 0.6497 | 24.3 | 34.51 | 0 | 34.51
35.37 | 156.9 | 4.437 | 649.1 | 35.59 | 0.6269 | 24.3 | 35.51 | 0 | 35.51
36.34 | 155.1 | 4.267 | 685.4 | 36.58 | 0.6532 | 24.3 | 36.51 | 0 | 36.51
37.32 | 153 | 4.1 | 722.7 | 37.58 | 0.6781 | 24.3 | 37.51 | 0 | 37.51
38.32 | 153.7 | 4.009 | 761 | 38.57 | 0.6418 | 24.3 | 38.51 | 0 | 38.51
39.31 | 157.3 | 4.001 | 801 | 39.57 | 0.6442 | 24.3 | 39.51 | 0 | 39.51
40.3 | 163.8 | 4.065 | 841.4 | 40.56 | 0.6374 | 24.3 | 40.51 | 0 | 40.51
41.29 | 173.3 | 4.197 | 882.7 | 41.56 | 0.6343 | 24.3 | 41.51 | 0 | 41.51
42.28 | 184.4 | 4.362 | 924.9 | 42.55 | 0.6289 | 24.3 | 42.51 | 0 | 42.51
43.31 | 196.3 | 4.533 | 969 | 43.58 | 0.6251 | 24.3 | 43.51 | 0 | 43.51
44.3 | 206.1 | 4.653 | 1013 | 44.57 | 0.6126 | 24.3 | 44.51 | 0 | 44.51
45.29 | 212.9 | 4.7 | 1059 | 45.57 | 0.5961 | 24.3 | 45.51 | 0 | 45.51
46.28 | 214.7 | 4.639 | 1106 | 46.56 | 0.598 | 24.3 | 46.51 | 0 | 46.51
47.27 | 211.8 | 4.482 | 1153 | 47.56 | 0.6021 | 24.3 | 47.51 | 0 | 47.51
48.26 | 206.3 | 4.276 | 1201 | 48.55 | 0.6046 | 24.3 | 48.51 | 0 | 48.51
49.24 | 202.5 | 4.112 | 1250 | 49.54 | 0.6041 | 24.3 | 49.51 | 0 | 49.51
50.27 | 204.2 | 4.062 | 1302 | 50.57 | 0.5939 | 24.3 | 50.51 | 0 | 50.51
51.26 | 210.9 | 4.115 | 1353 | 51.57 | 0.6009 | 24.3 | 51.51 | 0 | 51.51
52.25 | 223.3 | 4.274 | 1405 | 52.56 | 0.5946 | 24.3 | 52.51 | 0 | 52.51
53.24 | 238.3 | 4.476 | 1458 | 53.55 | 0.5876 | 24.3 | 53.51 | 0 | 53.51
54.23 | 252.2 | 4.65 | 1513 | 54.55 | 0.5784 | 24.3 | 54.51 | 0 | 54.51
55.23 | 261.2 | 4.73 | 1569 | 55.54 | 0.5734 | 24.3 | 55.51 | 0 | 55.51
56.22 | 262.5 | 4.669 | 1625 | 56.54 | 0.5681 | 24.3 | 56.51 | 0 | 56.51
57.2 | 255.4 | 4.464 | 1682 | 57.53 | 0.5718 | 24.3 | 57.51 | 0 | 57.51
58.22 | 243.6 | 4.183 | 1741 | 58.56 | 0.5781 | 24.3 | 58.51 | 0 | 58.51
59.21 | 235.6 | 3.979 | 1801 | 59.56 | 0.5881 | 24.3 | 59.51 | 0 | 59.51
60.19 | 240 | 3.987 | 1861 | 60.55 | 0.5905 | 24.3 | 60.51 | 0 | 60.51
61.19 | 256.5 | 4.191 | 1922 | 61.55 | 0.5743 | 24.3 | 61.51 | 0 | 61.51
62.19 | 276.4 | 4.444 | 1985 | 62.54 | 0.558 | 24.3 | 62.51 | 0 | 62.51
63.18 | 293.6 | 4.647 | 2048 | 63.53 | 0.5493 | 24.3 | 63.51 | 0 | 63.51
64.18 | 302.8 | 4.718 | 2113 | 64.53 | 0.5388 | 24.3 | 64.51 | 0 | 64.51
65.17 | 299.4 | 4.594 | 2178 | 65.52 | 0.5453 | 24.3 | 65.51 | 0 | 65.51
66.18 | 285.6 | 4.316 | 2245 | 66.55 | 0.5614 | 24.3 | 66.51 | 0 | 66.51
67.16 | 273.5 | 4.073 | 2312 | 67.55 | 0.5751 | 24.3 | 67.51 | 0 | 67.51
68.14 | 272.6 | 4 | 2380 | 68.54 | 0.5797 | 24.4 | 68.51 | 0 | 68.51
69.15 | 285.8 | 4.134 | 2451 | 69.53 | 0.5565 | 24.4 | 69.51 | 0 | 69.51
70.15 | 305.7 | 4.358 | 2521 | 70.53 | 0.5429 | 24.4 | 70.51 | 0 | 70.51
71.14 | 322.4 | 4.532 | 2592 | 71.52 | 0.5432 | 24.4 | 71.51 | 0 | 71.51
72.14 | 325.5 | 4.512 | 2664 | 72.52 | 0.5215 | 24.3 | 72.51 | 0 | 72.51
73.15 | 311.8 | 4.263 | 2738 | 73.55 | 0.5448 | 24.3 | 73.51 | 0 | 73.51
74.12 | 294.6 | 3.975 | 2813 | 74.54 | 0.561 | 24.3 | 74.51 | 0 | 74.51
75.11 | 287.6 | 3.83 | 2888 | 75.53 | 0.5679 | 24.3 | 75.51 | 0 | 75.51
76.1 | 303.3 | 3.985 | 2964 | 76.53 | 0.5549 | 24.3 | 76.51 | 0 | 76.51
77.1 | 331.6 | 4.301 | 3042 | 77.52 | 0.5421 | 24.4 | 77.51 | 0 | 77.51
78.11 | 352.5 | 4.513 | 3120 | 78.52 | 0.5207 | 24.4 | 78.51 | 0 | 78.51
79.11 | 355 | 4.488 | 3199 | 79.51 | 0.51 | 24.4 | 79.51 | 0 | 79.51
80.08 | 335.1 | 4.185 | 3280 | 80.51 | 0.5332 | 24.4 | 80.51 | 0 | 80.51
81.08 | 309.9 | 3.822 | 3362 | 81.54 | 0.5543 | 24.4 | 81.51 | 0 | 81.51
82.06 | 302.7 | 3.688 | 3444 | 82.53 | 0.5647 | 24.3 | 82.51 | 0 | 82.51
83.06 | 323.8 | 3.899 | 3527 | 83.52 | 0.5528 | 24.3 | 83.51 | 0 | 83.51
84.08 | 356.9 | 4.244 | 3611 | 84.52 | 0.5204 | 24.3 | 84.51 | 0 | 84.51
85.08 | 373.3 | 4.387 | 3698 | 85.51 | 0.5007 | 24.3 | 85.51 | 0 | 85.51
86.09 | 359.2 | 4.172 | 3787 | 86.54 | 0.5191 | 24.4 | 86.52 | 0 | 86.52
87.03 | 331 | 3.804 | 3872 | 87.5 | 0.5395 | 24.4 | 87.53 | 0 | 87.53
87.99 | 314.9 | 3.579 | 3960 | 88.5 | 0.5706 | 24.4 | 88.51 | 0 | 88.51
89.03 | 334.2 | 3.754 | 4049 | 89.52 | 0.5469 | 24.4 | 89.51 | 0 | 89.51
90.05 | 368.6 | 4.094 | 4141 | 90.52 | 0.5153 | 24.4 | 90.51 | 0 | 90.51
91.07 | 383.6 | 4.213 | 4232 | 91.51 | 0.4877 | 24.4 | 91.51 | 0 | 91.51
92.04 | 362.9 | 3.944 | 4324 | 92.51 | 0.5108 | 24.4 | 92.51 | 0 | 92.51
92.99 | 330.4 | 3.553 | 4419 | 93.5 | 0.5507 | 24.4 | 93.51 | 0 | 93.51
93.97 | 323 | 3.438 | 4511 | 94.5 | 0.5626 | 24.4 | 94.51 | 0 | 94.51
94.97 | 355 | 3.738 | 4606 | 95.49 | 0.5467 | 24.4 | 95.51 | 0 | 95.51
96.06 | 400.8 | 4.172 | 4705 | 96.52 | 0.4719 | 24.4 | 96.51 | 0 | 96.51
97.04 | 400.6 | 4.129 | 4802 | 97.51 | 0.484 | 24.4 | 97.51 | 0 | 97.51
98.02 | 358.9 | 3.661 | 4904 | 98.54 | 0.5315 | 24.4 | 98.53 | 0 | 98.53
98.93 | 335.9 | 3.395 | 4998 | 99.5 | 0.5714 | 24.4 | 99.52 | 0 | 99.52

## Ecoflex-0050 A+B Degassed #3
Shear Rate 1/s | Shear Stress Pa | Instantaneous Viscosity Pas | Strain | Target Shear Rate 1/s | Percentage Deviation % | Temperature °C | Time s | Thrust g | Accumulated Time s | Notes
0.5175 | 2.768 | 5.348 | 0.5277 | 0.5975 | 13.39 | 23.8 | 0.5049 | 0 | 0.5049
1.528 | 8.985 | 5.881 | 2.087 | 1.609 | 5.023 | 23.8 | 1.508 | 0 | 1.508
2.519 | 15.55 | 6.174 | 4.62 | 2.603 | 3.243 | 23.8 | 2.508 | 0 | 2.508
3.507 | 21.77 | 6.207 | 8.146 | 3.598 | 2.511 | 23.8 | 3.509 | 0 | 3.509
4.498 | 28.03 | 6.231 | 12.75 | 4.592 | 2.046 | 23.8 | 4.508 | 0 | 4.508
5.486 | 34.16 | 6.226 | 18.26 | 5.587 | 1.798 | 23.8 | 5.508 | 0 | 5.508
6.475 | 40.33 | 6.229 | 24.78 | 6.581 | 1.615 | 23.8 | 6.508 | 0 | 6.508
7.467 | 46.14 | 6.179 | 32.28 | 7.576 | 1.433 | 23.8 | 7.508 | 0 | 7.508
8.498 | 52.62 | 6.192 | 40.92 | 8.603 | 1.227 | 23.8 | 8.507 | 0 | 8.507
9.485 | 58.55 | 6.173 | 50.43 | 9.598 | 1.177 | 23.8 | 9.507 | 0 | 9.507
10.48 | 64.47 | 6.155 | 60.91 | 10.59 | 1.107 | 23.9 | 10.51 | 0 | 10.51
11.46 | 70.33 | 6.135 | 72.37 | 11.59 | 1.061 | 23.9 | 11.51 | 0 | 11.51
12.45 | 76.14 | 6.113 | 85.07 | 12.58 | 1.007 | 23.9 | 12.51 | 0 | 12.51
13.44 | 81.94 | 6.096 | 98.56 | 13.58 | 0.993 | 23.9 | 13.51 | 0 | 13.51
14.43 | 87.41 | 6.059 | 113 | 14.57 | 0.986 | 23.9 | 14.51 | 0 | 14.51
15.42 | 92.81 | 6.018 | 128.5 | 15.57 | 0.9283 | 23.9 | 15.51 | 0 | 15.51
16.45 | 98.15 | 5.968 | 145.2 | 16.59 | 0.8808 | 23.9 | 16.51 | 0 | 16.51
17.44 | 102.7 | 5.892 | 162.6 | 17.59 | 0.8599 | 23.9 | 17.51 | 0 | 17.51
18.42 | 106.9 | 5.803 | 181.1 | 18.58 | 0.8532 | 23.9 | 18.51 | 0 | 18.51
19.41 | 110.7 | 5.702 | 200.5 | 19.58 | 0.8428 | 23.9 | 19.51 | 0 | 19.51
20.4 | 114.3 | 5.603 | 221.3 | 20.57 | 0.811 | 23.9 | 20.51 | 0 | 20.51
21.4 | 118.2 | 5.526 | 242.7 | 21.56 | 0.7851 | 23.9 | 21.51 | 0 | 21.51
22.39 | 122.2 | 5.458 | 265.1 | 22.56 | 0.7749 | 23.9 | 22.51 | 0 | 22.51
23.37 | 126.6 | 5.414 | 288.9 | 23.55 | 0.764 | 23.9 | 23.51 | 0 | 23.51
24.4 | 131.4 | 5.387 | 313.4 | 24.58 | 0.7495 | 23.9 | 24.51 | 0 | 24.51
25.39 | 136.6 | 5.38 | 338.8 | 25.58 | 0.7358 | 23.9 | 25.51 | 0 | 25.51
26.38 | 142.2 | 5.391 | 365.2 | 26.57 | 0.7276 | 23.9 | 26.51 | 0 | 26.51
27.37 | 148.1 | 5.413 | 393 | 27.57 | 0.7203 | 23.9 | 27.51 | 0 | 27.51
28.39 | 154.3 | 5.433 | 421.4 | 28.59 | 0.7073 | 23.9 | 28.51 | 0 | 28.51
29.38 | 160.4 | 5.457 | 450.8 | 29.59 | 0.6919 | 23.9 | 29.51 | 0 | 29.51
30.37 | 166 | 5.466 | 481.1 | 30.58 | 0.6917 | 23.9 | 30.51 | 0 | 30.51
31.36 | 171.1 | 5.455 | 513 | 31.58 | 0.6772 | 23.9 | 31.51 | 0 | 31.51
32.35 | 175.7 | 5.431 | 545.4 | 32.57 | 0.666 | 23.9 | 32.51 | 0 | 32.51
33.34 | 179.2 | 5.376 | 578.8 | 33.57 | 0.6702 | 23.9 | 33.51 | 0 | 33.51
34.33 | 181.9 | 5.299 | 613.1 | 34.56 | 0.6785 | 24 | 34.51 | 0 | 34.51
35.31 | 183.6 | 5.2 | 649.1 | 35.55 | 0.6782 | 24 | 35.51 | 0 | 35.51
36.35 | 186.7 | 5.137 | 685.4 | 36.58 | 0.6496 | 24 | 36.51 | 0 | 36.51
37.34 | 187.4 | 5.02 | 722.7 | 37.58 | 0.6263 | 24 | 37.51 | 0 | 37.51
38.33 | 190.5 | 4.972 | 761 | 38.57 | 0.6384 | 24 | 38.51 | 0 | 38.51
39.31 | 194.7 | 4.954 | 801 | 39.57 | 0.6403 | 24 | 39.51 | 0 | 39.51
40.3 | 201.2 | 4.993 | 841.4 | 40.56 | 0.6349 | 24 | 40.51 | 0 | 40.51
41.29 | 209.2 | 5.066 | 882.6 | 41.56 | 0.6316 | 24 | 41.51 | 0 | 41.51
42.29 | 217.9 | 5.153 | 924.9 | 42.55 | 0.621 | 24 | 42.51 | 0 | 42.51
43.31 | 226.7 | 5.235 | 969 | 43.58 | 0.6166 | 24 | 43.51 | 0 | 43.51
44.3 | 234.3 | 5.289 | 1013 | 44.57 | 0.609 | 24 | 44.51 | 0 | 44.51
45.29 | 240 | 5.298 | 1059 | 45.57 | 0.6072 | 24 | 45.51 | 0 | 45.51
46.28 | 243.7 | 5.266 | 1106 | 46.56 | 0.6013 | 24 | 46.51 | 0 | 46.51
47.27 | 245.5 | 5.193 | 1153 | 47.56 | 0.5928 | 24 | 47.51 | 0 | 47.51
48.26 | 246.6 | 5.109 | 1201 | 48.55 | 0.5957 | 24 | 48.51 | 0 | 48.51
49.25 | 248.5 | 5.046 | 1250 | 49.54 | 0.5961 | 24 | 49.51 | 0 | 49.51
50.27 | 252.4 | 5.021 | 1302 | 50.57 | 0.5952 | 24 | 50.51 | 0 | 50.51
51.26 | 258.9 | 5.05 | 1353 | 51.57 | 0.5943 | 24 | 51.51 | 0 | 51.51
52.25 | 267.8 | 5.126 | 1405 | 52.56 | 0.5871 | 24 | 52.51 | 0 | 52.51
53.24 | 278.2 | 5.225 | 1458 | 53.55 | 0.5828 | 24 | 53.51 | 0 | 53.51
54.23 | 288 | 5.311 | 1513 | 54.55 | 0.5802 | 24 | 54.51 | 0 | 54.51
55.22 | 295.5 | 5.351 | 1569 | 55.54 | 0.576 | 24 | 55.51 | 0 | 55.51
56.21 | 299.2 | 5.323 | 1625 | 56.54 | 0.5758 | 24 | 56.51 | 0 | 56.51
57.21 | 298.7 | 5.222 | 1682 | 57.53 | 0.571 | 24 | 57.51 | 0 | 57.51
58.22 | 296.5 | 5.093 | 1741 | 58.56 | 0.58 | 24 | 58.51 | 0 | 58.51
59.21 | 296.1 | 5.001 | 1801 | 59.56 | 0.5809 | 24 | 59.51 | 0 | 59.51
60.2 | 300.3 | 4.988 | 1861 | 60.55 | 0.5747 | 24 | 60.51 | 0 | 60.51
61.19 | 309.2 | 5.054 | 1922 | 61.55 | 0.572 | 24 | 61.51 | 0 | 61.51
62.18 | 320.8 | 5.158 | 1985 | 62.54 | 0.5681 | 24 | 62.51 | 0 | 62.51
63.18 | 331.1 | 5.24 | 2048 | 63.53 | 0.5628 | 24.1 | 63.51 | 0 | 63.51
64.17 | 336.5 | 5.244 | 2113 | 64.53 | 0.555 | 24.1 | 64.51 | 0 | 64.51
65.16 | 336.1 | 5.157 | 2178 | 65.52 | 0.5525 | 24.1 | 65.51 | 0 | 65.51
66.18 | 330.9 | 5 | 2245 | 66.55 | 0.5599 | 24.1 | 66.51 | 0 | 66.51
67.17 | 327.5 | 4.875 | 2312 | 67.55 | 0.5617 | 24.1 | 67.51 | 0 | 67.51
68.15 | 328.6 | 4.822 | 2380 | 68.54 | 0.5666 | 24.1 | 68.51 | 0 | 68.51
69.14 | 337.5 | 4.881 | 2451 | 69.53 | 0.5634 | 24.1 | 69.51 | 0 | 69.51
70.14 | 350.6 | 4.999 | 2521 | 70.53 | 0.5572 | 24.1 | 70.51 | 0 | 70.51
71.13 | 362 | 5.089 | 2592 | 71.52 | 0.545 | 24.1 | 71.51 | 0 | 71.51
72.11 | 365.3 | 5.065 | 2664 | 72.52 | 0.5597 | 24.1 | 72.51 | 0 | 72.51
73.16 | 358.4 | 4.9 | 2738 | 73.55 | 0.5313 | 24.1 | 73.51 | 0 | 73.51
74.12 | 347.9 | 4.694 | 2813 | 74.54 | 0.5617 | 24.1 | 74.51 | 0 | 74.51
75.11 | 342.7 | 4.563 | 2888 | 75.53 | 0.5631 | 24.1 | 75.51 | 0 | 75.51
76.1 | 353.8 | 4.649 | 2964 | 76.53 | 0.5563 | 24.1 | 76.51 | 0 | 76.51
77.1 | 371.5 | 4.818 | 3042 | 77.52 | 0.5416 | 24.1 | 77.51 | 0 | 77.51
78.1 | 384.4 | 4.922 | 3120 | 78.52 | 0.5352 | 24.1 | 78.51 | 0 | 78.51
79.09 | 386.1 | 4.881 | 3199 | 79.51 | 0.5265 | 24.1 | 79.51 | 0 | 79.51
80.08 | 374.5 | 4.676 | 3281 | 80.51 | 0.5328 | 24.1 | 80.51 | 0 | 80.51
81.09 | 357.7 | 4.411 | 3362 | 81.54 | 0.5476 | 24.1 | 81.51 | 0 | 81.51
82.07 | 354 | 4.313 | 3444 | 82.53 | 0.5625 | 24.1 | 82.51 | 0 | 82.51
83.07 | 374.1 | 4.504 | 3527 | 83.52 | 0.5452 | 24.1 | 83.51 | 0 | 83.51
84.08 | 397.4 | 4.726 | 3611 | 84.52 | 0.5201 | 24.1 | 84.51 | 0 | 84.51
85.07 | 404.5 | 4.756 | 3698 | 85.51 | 0.5189 | 24.1 | 85.51 | 0 | 85.51
86.05 | 394.8 | 4.588 | 3785 | 86.51 | 0.5214 | 24.1 | 86.51 | 0 | 86.51
87.03 | 374 | 4.298 | 3871 | 87.5 | 0.542 | 24.1 | 87.51 | 0 | 87.51
88 | 363.3 | 4.129 | 3960 | 88.5 | 0.5611 | 24.1 | 88.51 | 0 | 88.51
89.04 | 380.4 | 4.272 | 4049 | 89.52 | 0.5454 | 24.2 | 89.51 | 0 | 89.51
90.06 | 410.6 | 4.559 | 4139 | 90.52 | 0.5042 | 24.2 | 90.51 | 0 | 90.51
91.05 | 421.3 | 4.628 | 4232 | 91.51 | 0.5076 | 24.2 | 91.51 | 0 | 91.51
92.03 | 408.3 | 4.437 | 4326 | 92.51 | 0.5148 | 24.2 | 92.51 | 0 | 92.51
92.99 | 385.6 | 4.146 | 4419 | 93.5 | 0.5439 | 24.2 | 93.51 | 0 | 93.51
93.98 | 380.2 | 4.046 | 4511 | 94.5 | 0.5472 | 24.2 | 94.51 | 0 | 94.51
94.99 | 398.7 | 4.198 | 4608 | 95.49 | 0.5281 | 24.2 | 95.51 | 0 | 95.51
96.03 | 423.5 | 4.41 | 4705 | 96.52 | 0.5027 | 24.2 | 96.51 | 0 | 96.51
97.03 | 425.7 | 4.388 | 4802 | 97.51 | 0.4971 | 24.2 | 97.51 | 0 | 97.51
97.99 | 404.5 | 4.127 | 4900 | 98.51 | 0.5262 | 24.2 | 98.51 | 0 | 98.51
98.95 | 388.9 | 3.931 | 4999 | 99.5 | 0.5496 | 24.2 | 99.51 | 0 | 99.51

## Ecoflex-0050 A+B Degassed #4
Shear Rate 1/s | Shear Stress Pa | Instantaneous Viscosity Pas | Strain | Target Shear Rate 1/s | Percentage Deviation % | Temperature °C | Time s | Thrust g | Accumulated Time s | Notes
0.5173 | 3.088 | 5.969 | 0.5275 | 0.5975 | 13.42 | 23.9 | 0.5048 | 0 | 0.5048
1.528 | 10.22 | 6.692 | 2.087 | 1.609 | 5.006 | 23.9 | 1.508 | 0 | 1.508
2.521 | 17.43 | 6.913 | 4.621 | 2.603 | 3.161 | 23.9 | 2.508 | 0 | 2.508
3.509 | 24.34 | 6.936 | 8.147 | 3.598 | 2.457 | 23.9 | 3.509 | 0 | 3.509
4.495 | 31.25 | 6.952 | 12.75 | 4.592 | 2.115 | 23.9 | 4.508 | 0 | 4.508
5.484 | 38.12 | 6.951 | 18.27 | 5.587 | 1.834 | 24 | 5.508 | 0 | 5.508
6.477 | 44.81 | 6.918 | 24.79 | 6.581 | 1.577 | 24 | 6.507 | 0 | 6.507
7.465 | 51.45 | 6.891 | 32.28 | 7.576 | 1.456 | 24 | 7.507 | 0 | 7.507
8.493 | 58.22 | 6.855 | 40.91 | 8.603 | 1.283 | 24 | 8.508 | 0 | 8.508
9.49 | 64.74 | 6.823 | 50.42 | 9.598 | 1.127 | 24 | 9.508 | 0 | 9.508
10.48 | 71.05 | 6.782 | 60.9 | 10.59 | 1.088 | 24 | 10.51 | 0 | 10.51
11.46 | 77.16 | 6.733 | 72.39 | 11.59 | 1.093 | 24 | 11.51 | 0 | 11.51
12.45 | 82.73 | 6.644 | 85.06 | 12.58 | 1.037 | 24 | 12.51 | 0 | 12.51
13.45 | 88.44 | 6.577 | 98.55 | 13.58 | 0.946 | 24 | 13.51 | 0 | 13.51
14.44 | 93.68 | 6.49 | 113 | 14.57 | 0.9274 | 24 | 14.51 | 0 | 14.51
15.42 | 98.75 | 6.402 | 128.5 | 15.57 | 0.9002 | 24 | 15.51 | 0 | 15.51
16.44 | 103.8 | 6.313 | 145.2 | 16.59 | 0.8921 | 24 | 16.51 | 0 | 16.51
17.43 | 108.4 | 6.218 | 162.6 | 17.59 | 0.8678 | 24 | 17.51 | 0 | 17.51
18.43 | 113 | 6.135 | 181.1 | 18.58 | 0.8393 | 24 | 18.51 | 0 | 18.51
19.42 | 117.5 | 6.05 | 200.5 | 19.58 | 0.8201 | 24 | 19.51 | 0 | 19.51
20.41 | 121.9 | 5.973 | 221.3 | 20.57 | 0.8025 | 24 | 20.51 | 0 | 20.51
21.43 | 127 | 5.926 | 242.7 | 21.6 | 0.7928 | 24 | 21.51 | 0 | 21.51
22.42 | 132.2 | 5.897 | 265.1 | 22.59 | 0.779 | 24 | 22.51 | 0 | 22.51
23.38 | 137.8 | 5.894 | 288.5 | 23.55 | 0.761 | 24 | 23.51 | 0 | 23.51
24.4 | 144.2 | 5.911 | 313.4 | 24.58 | 0.7415 | 24 | 24.51 | 0 | 24.51
25.39 | 151.1 | 5.952 | 338.8 | 25.58 | 0.7374 | 24 | 25.51 | 0 | 25.51
26.38 | 158.3 | 6.002 | 365.1 | 26.57 | 0.7261 | 24 | 26.51 | 0 | 26.51
27.4 | 166.6 | 6.079 | 393 | 27.6 | 0.7139 | 24 | 27.51 | 0 | 27.51
28.36 | 173.9 | 6.133 | 421.4 | 28.56 | 0.7081 | 24 | 28.51 | 0 | 28.51
29.35 | 181.5 | 6.184 | 450.8 | 29.55 | 0.695 | 24 | 29.51 | 0 | 29.51
30.37 | 188.2 | 6.197 | 481.1 | 30.58 | 0.6877 | 24 | 30.51 | 0 | 30.51
31.36 | 194 | 6.187 | 513 | 31.58 | 0.6724 | 24 | 31.51 | 0 | 31.51
32.35 | 198.3 | 6.13 | 545.4 | 32.57 | 0.6645 | 24 | 32.51 | 0 | 32.51
33.34 | 201.4 | 6.039 | 578.8 | 33.57 | 0.6599 | 24 | 33.51 | 0 | 33.51
34.33 | 203 | 5.914 | 613.1 | 34.56 | 0.6668 | 24 | 34.51 | 0 | 34.51
35.34 | 203.5 | 5.759 | 649.1 | 35.59 | 0.6902 | 24 | 35.51 | 0 | 35.51
36.34 | 205.1 | 5.643 | 685.4 | 36.58 | 0.6523 | 24 | 36.51 | 0 | 36.51
37.34 | 205.3 | 5.497 | 722.7 | 37.58 | 0.6235 | 24 | 37.51 | 0 | 37.51
38.32 | 208.8 | 5.449 | 761 | 38.57 | 0.6432 | 24.1 | 38.51 | 0 | 38.51
39.31 | 214.2 | 5.45 | 801 | 39.57 | 0.6472 | 24.1 | 39.51 | 0 | 39.51
40.3 | 223 | 5.533 | 841.3 | 40.56 | 0.6312 | 24.1 | 40.51 | 0 | 40.51
41.29 | 233.5 | 5.654 | 882.7 | 41.56 | 0.6331 | 24.1 | 41.51 | 0 | 41.51
42.28 | 244.8 | 5.79 | 924.9 | 42.55 | 0.6249 | 24.1 | 42.51 | 0 | 42.51
43.31 | 256.2 | 5.915 | 969 | 43.58 | 0.6211 | 24.1 | 43.51 | 0 | 43.51
44.3 | 265.2 | 5.987 | 1013 | 44.57 | 0.6113 | 24.1 | 44.51 | 0 | 44.51
45.29 | 271 | 5.984 | 1059 | 45.57 | 0.6028 | 24.1 | 45.51 | 0 | 45.51
46.28 | 273.7 | 5.915 | 1105 | 46.56 | 0.6015 | 24.1 | 46.51 | 0 | 46.51
47.27 | 272.6 | 5.768 | 1153 | 47.56 | 0.6048 | 24.1 | 47.51 | 0 | 47.51
48.26 | 270 | 5.595 | 1201 | 48.55 | 0.5952 | 24.1 | 48.51 | 0 | 48.51
49.25 | 268.3 | 5.448 | 1250 | 49.54 | 0.6024 | 24.1 | 49.51 | 0 | 49.51
50.27 | 270.2 | 5.375 | 1302 | 50.57 | 0.6021 | 24.1 | 50.51 | 0 | 50.51
51.26 | 277.2 | 5.408 | 1353 | 51.57 | 0.6005 | 24.1 | 51.51 | 0 | 51.51
52.25 | 290 | 5.55 | 1405 | 52.56 | 0.5955 | 24.1 | 52.51 | 0 | 52.51
53.24 | 305.5 | 5.738 | 1458 | 53.55 | 0.5826 | 24.1 | 53.51 | 0 | 53.51
54.23 | 318.9 | 5.881 | 1513 | 54.55 | 0.5816 | 24.1 | 54.51 | 0 | 54.51
55.22 | 327.3 | 5.926 | 1569 | 55.54 | 0.5743 | 24.1 | 55.51 | 0 | 55.51
56.22 | 329.5 | 5.861 | 1625 | 56.54 | 0.571 | 24.1 | 56.51 | 0 | 56.51
57.2 | 324.5 | 5.672 | 1682 | 57.53 | 0.577 | 24.1 | 57.51 | 0 | 57.51
58.22 | 316.3 | 5.433 | 1741 | 58.56 | 0.58 | 24.1 | 58.51 | 0 | 58.51
59.21 | 311.2 | 5.256 | 1801 | 59.56 | 0.5835 | 24.1 | 59.51 | 0 | 59.51
60.2 | 313.6 | 5.209 | 1861 | 60.55 | 0.5815 | 24.1 | 60.51 | 0 | 60.51
61.19 | 326.5 | 5.335 | 1922 | 61.55 | 0.5777 | 24.1 | 61.51 | 0 | 61.51
62.19 | 347.3 | 5.584 | 1985 | 62.54 | 0.5574 | 24.1 | 62.51 | 0 | 62.51
63.18 | 363.9 | 5.76 | 2048 | 63.53 | 0.551 | 24.1 | 63.51 | 0 | 63.51
64.18 | 371.5 | 5.789 | 2113 | 64.53 | 0.5444 | 24.1 | 64.51 | 0 | 64.51
65.16 | 368.7 | 5.658 | 2178 | 65.52 | 0.5481 | 24.1 | 65.51 | 0 | 65.51
66.18 | 356.8 | 5.391 | 2245 | 66.55 | 0.5583 | 24.1 | 66.51 | 0 | 66.51
67.16 | 345.5 | 5.144 | 2312 | 67.55 | 0.5726 | 24.1 | 67.51 | 0 | 67.51
68.14 | 343.9 | 5.046 | 2380 | 68.54 | 0.5827 | 24.1 | 68.51 | 0 | 68.51
69.14 | 356.6 | 5.158 | 2451 | 69.53 | 0.5666 | 24.1 | 69.51 | 0 | 69.51
70.14 | 377.6 | 5.384 | 2521 | 70.53 | 0.5546 | 24.1 | 70.51 | 0 | 70.51
71.14 | 395.3 | 5.557 | 2592 | 71.52 | 0.5411 | 24.1 | 71.51 | 0 | 71.51
72.12 | 403.4 | 5.594 | 2664 | 72.52 | 0.5538 | 24.1 | 72.51 | 0 | 72.51
73.15 | 397 | 5.427 | 2738 | 73.55 | 0.5317 | 24.1 | 73.51 | 0 | 73.51
74.12 | 382.5 | 5.16 | 2813 | 74.54 | 0.5685 | 24.2 | 74.51 | 0 | 74.51
75.11 | 375 | 4.993 | 2888 | 75.53 | 0.5619 | 24.2 | 75.51 | 0 | 75.51
76.1 | 381.3 | 5.01 | 2964 | 76.53 | 0.5617 | 24.2 | 76.51 | 0 | 76.51
77.1 | 400.4 | 5.194 | 3042 | 77.52 | 0.5473 | 24.2 | 77.51 | 0 | 77.51
78.1 | 421.2 | 5.392 | 3120 | 78.52 | 0.5277 | 24.2 | 78.51 | 0 | 78.51
79.1 | 429.7 | 5.432 | 3199 | 79.51 | 0.5192 | 24.2 | 79.51 | 0 | 79.51
80.08 | 420.2 | 5.247 | 3280 | 80.51 | 0.5292 | 24.2 | 80.51 | 0 | 80.51
81.09 | 403.1 | 4.971 | 3362 | 81.54 | 0.5498 | 24.2 | 81.51 | 0 | 81.51
82.06 | 399.3 | 4.865 | 3444 | 82.53 | 0.5631 | 24.2 | 82.51 | 0 | 82.51
83.07 | 416.7 | 5.016 | 3527 | 83.52 | 0.5404 | 24.2 | 83.51 | 0 | 83.51
84.07 | 440 | 5.233 | 3611 | 84.52 | 0.5266 | 24.2 | 84.51 | 0 | 84.51
85.08 | 454.1 | 5.337 | 3698 | 85.51 | 0.5121 | 24.2 | 85.51 | 0 | 85.51
86.06 | 447 | 5.194 | 3784 | 86.51 | 0.5143 | 24.2 | 86.51 | 0 | 86.51
87.02 | 426 | 4.895 | 3872 | 87.5 | 0.5471 | 24.2 | 87.51 | 0 | 87.51
88 | 417 | 4.739 | 3960 | 88.5 | 0.5626 | 24.2 | 88.51 | 0 | 88.51
89.04 | 436.4 | 4.901 | 4049 | 89.52 | 0.5391 | 24.2 | 89.51 | 0 | 89.51
90.05 | 464.3 | 5.156 | 4139 | 90.52 | 0.5196 | 24.2 | 90.51 | 0 | 90.51
91.05 | 478.4 | 5.255 | 4230 | 91.51 | 0.5045 | 24.2 | 91.51 | 0 | 91.51
92.04 | 466.6 | 5.069 | 4326 | 92.51 | 0.5077 | 24.2 | 92.51 | 0 | 92.51
92.99 | 439.1 | 4.722 | 4419 | 93.5 | 0.549 | 24.2 | 93.51 | 0 | 93.51
93.97 | 432 | 4.597 | 4513 | 94.5 | 0.5625 | 24.2 | 94.51 | 0 | 94.51
94.99 | 455.2 | 4.792 | 4608 | 95.49 | 0.5233 | 24.2 | 95.51 | 0 | 95.51
96.02 | 485.7 | 5.059 | 4705 | 96.52 | 0.5127 | 24.2 | 96.51 | 0 | 96.51
97.04 | 495.2 | 5.103 | 4802 | 97.51 | 0.4828 | 24.2 | 97.51 | 0 | 97.51
97.99 | 470.2 | 4.799 | 4900 | 98.51 | 0.523 | 24.2 | 98.51 | 0 | 98.51
98.95 | 449.5 | 4.543 | 4998 | 99.5 | 0.555 | 24.2 | 99.51 | 0 | 99.51

## Ecoflex-0050 A+B Degassed #5
Shear Rate 1/s | Shear Stress Pa | Instantaneous Viscosity Pas | Strain | Target Shear Rate 1/s | Percentage Deviation % | Temperature °C | Time s | Thrust g | Accumulated Time s | Notes
0.5339 | 2.282 | 4.274 | 0.5819 | 0.6141 | 13.05 | 23.9 | 0.5194 | 0 | 0.5194
1.528 | 7.334 | 4.801 | 2.092 | 1.609 | 5.027 | 23.9 | 1.523 | 0 | 1.523
2.518 | 12.63 | 5.016 | 4.628 | 2.603 | 3.267 | 23.9 | 2.507 | 0 | 2.507
3.542 | 18.33 | 5.175 | 8.287 | 3.631 | 2.458 | 23.9 | 3.522 | 0 | 3.522
4.496 | 23.57 | 5.242 | 12.74 | 4.592 | 2.098 | 23.9 | 4.522 | 0 | 4.522
5.487 | 29.25 | 5.331 | 18.27 | 5.587 | 1.777 | 23.9 | 5.507 | 0 | 5.507
6.511 | 35.37 | 5.432 | 25.01 | 6.614 | 1.56 | 23.9 | 6.523 | 0 | 6.523
7.468 | 41.54 | 5.562 | 32.28 | 7.576 | 1.426 | 23.9 | 7.523 | 0 | 7.523
8.489 | 48.41 | 5.703 | 40.92 | 8.603 | 1.33 | 23.9 | 8.508 | 0 | 8.508
9.514 | 55.77 | 5.861 | 50.75 | 9.631 | 1.216 | 23.9 | 9.522 | 0 | 9.522
10.47 | 63.12 | 6.027 | 60.9 | 10.59 | 1.128 | 24 | 10.52 | 0 | 10.52
11.46 | 71.22 | 6.216 | 72.39 | 11.59 | 1.103 | 24 | 11.51 | 0 | 11.51
12.48 | 79.68 | 6.384 | 85.49 | 12.61 | 1.048 | 24 | 12.52 | 0 | 12.52
13.44 | 87.86 | 6.535 | 98.53 | 13.58 | 0.9633 | 24 | 13.52 | 0 | 13.52
14.44 | 96.5 | 6.685 | 113 | 14.57 | 0.922 | 24 | 14.51 | 0 | 14.51
15.46 | 105.4 | 6.82 | 129 | 15.6 | 0.9014 | 24 | 15.52 | 0 | 15.52
16.44 | 114.1 | 6.938 | 145.2 | 16.59 | 0.8975 | 24 | 16.52 | 0 | 16.52
17.43 | 122.3 | 7.013 | 162.6 | 17.59 | 0.874 | 24 | 17.51 | 0 | 17.51
18.46 | 130.6 | 7.076 | 181.7 | 18.61 | 0.8278 | 24 | 18.52 | 0 | 18.52
19.42 | 137.8 | 7.097 | 200.5 | 19.58 | 0.7971 | 24 | 19.52 | 0 | 19.52
20.41 | 144.9 | 7.099 | 221.3 | 20.57 | 0.7875 | 24 | 20.51 | 0 | 20.51
21.43 | 151.2 | 7.057 | 243.4 | 21.6 | 0.7993 | 24 | 21.52 | 0 | 21.52
22.38 | 157 | 7.012 | 265.1 | 22.56 | 0.7765 | 24 | 22.52 | 0 | 22.52
23.41 | 161.4 | 6.896 | 288.9 | 23.59 | 0.7616 | 24 | 23.51 | 0 | 23.51
24.43 | 165 | 6.753 | 314.2 | 24.61 | 0.7541 | 24 | 24.52 | 0 | 24.52
25.39 | 167.6 | 6.6 | 338.8 | 25.58 | 0.7314 | 24 | 25.52 | 0 | 25.52
26.38 | 169.7 | 6.434 | 365.1 | 26.57 | 0.7259 | 24 | 26.51 | 0 | 26.51
27.4 | 172.2 | 6.284 | 393.9 | 27.6 | 0.7082 | 24 | 27.52 | 0 | 27.52
28.39 | 175.4 | 6.177 | 421.4 | 28.59 | 0.7094 | 24 | 28.52 | 0 | 28.52
29.34 | 179.3 | 6.111 | 450.8 | 29.55 | 0.7098 | 24 | 29.51 | 0 | 29.51
30.37 | 185.8 | 6.119 | 482.2 | 30.58 | 0.6941 | 24 | 30.52 | 0 | 30.52
31.36 | 194 | 6.187 | 513 | 31.58 | 0.6873 | 24 | 31.52 | 0 | 31.52
32.35 | 203.2 | 6.281 | 545.4 | 32.57 | 0.6854 | 24 | 32.51 | 0 | 32.51
33.37 | 213.9 | 6.411 | 579.9 | 33.6 | 0.6716 | 24 | 33.52 | 0 | 33.52
34.34 | 224.9 | 6.549 | 613.1 | 34.56 | 0.6445 | 24.1 | 34.52 | 0 | 34.52
35.36 | 237.2 | 6.709 | 649 | 35.59 | 0.632 | 24.1 | 35.51 | 0 | 35.51
36.35 | 246.8 | 6.792 | 686.6 | 36.58 | 0.6493 | 24.1 | 36.52 | 0 | 36.52
37.33 | 257.4 | 6.896 | 722.7 | 37.58 | 0.6618 | 24.1 | 37.52 | 0 | 37.52
38.32 | 263 | 6.864 | 761.1 | 38.57 | 0.645 | 24.1 | 38.51 | 0 | 38.51
39.35 | 265.5 | 6.747 | 802.4 | 39.6 | 0.6201 | 24.1 | 39.52 | 0 | 39.52
40.31 | 263.8 | 6.544 | 841.4 | 40.56 | 0.6247 | 24.1 | 40.52 | 0 | 40.52
41.3 | 260.4 | 6.304 | 882.7 | 41.56 | 0.6179 | 24.1 | 41.51 | 0 | 41.51
42.32 | 256.3 | 6.056 | 926.4 | 42.58 | 0.6215 | 24.1 | 42.52 | 0 | 42.52
43.3 | 254.8 | 5.884 | 969 | 43.58 | 0.6277 | 24.1 | 43.52 | 0 | 43.52
44.29 | 257.2 | 5.806 | 1013 | 44.57 | 0.627 | 24.1 | 44.51 | 0 | 44.51
45.28 | 267 | 5.897 | 1060 | 45.57 | 0.6338 | 24.1 | 45.52 | 0 | 45.52
46.27 | 284.1 | 6.139 | 1106 | 46.56 | 0.6158 | 24.1 | 46.52 | 0 | 46.52
47.26 | 303.1 | 6.413 | 1153 | 47.56 | 0.6101 | 24.1 | 47.51 | 0 | 47.51
48.3 | 320.9 | 6.645 | 1203 | 48.58 | 0.5908 | 24.1 | 48.52 | 0 | 48.52
49.25 | 333.1 | 6.762 | 1250 | 49.54 | 0.5889 | 24.1 | 49.52 | 0 | 49.52
50.28 | 339.5 | 6.751 | 1302 | 50.57 | 0.577 | 24.1 | 50.51 | 0 | 50.51
51.27 | 338.2 | 6.597 | 1355 | 51.57 | 0.5808 | 24.1 | 51.52 | 0 | 51.52
52.25 | 330.1 | 6.319 | 1405 | 52.56 | 0.5928 | 24.1 | 52.52 | 0 | 52.52
53.23 | 320.3 | 6.017 | 1458 | 53.55 | 0.5977 | 24.1 | 53.51 | 0 | 53.51
54.26 | 314.4 | 5.795 | 1515 | 54.58 | 0.5981 | 24.1 | 54.52 | 0 | 54.52
55.21 | 316.8 | 5.738 | 1569 | 55.54 | 0.601 | 24.1 | 55.52 | 0 | 55.52
56.2 | 330.6 | 5.883 | 1625 | 56.54 | 0.5983 | 24.1 | 56.51 | 0 | 56.51
57.24 | 356 | 6.22 | 1684 | 57.57 | 0.5691 | 24.1 | 57.52 | 0 | 57.52
58.22 | 378.9 | 6.508 | 1741 | 58.56 | 0.5822 | 24.1 | 58.52 | 0 | 58.52
59.23 | 400.2 | 6.757 | 1801 | 59.56 | 0.5383 | 24.1 | 59.51 | 0 | 59.51
60.22 | 407.8 | 6.772 | 1863 | 60.55 | 0.5506 | 24.1 | 60.52 | 0 | 60.52
61.2 | 400.2 | 6.539 | 1922 | 61.55 | 0.5618 | 24.1 | 61.52 | 0 | 61.52
62.18 | 387 | 6.224 | 1985 | 62.54 | 0.5697 | 24.1 | 62.51 | 0 | 62.51
63.2 | 378.2 | 5.984 | 2051 | 63.57 | 0.5806 | 24.1 | 63.52 | 0 | 63.52
64.15 | 381.9 | 5.953 | 2113 | 64.53 | 0.5862 | 24.1 | 64.52 | 0 | 64.52
65.15 | 399.6 | 6.133 | 2178 | 65.52 | 0.5661 | 24.1 | 65.51 | 0 | 65.51
66.18 | 422 | 6.376 | 2247 | 66.55 | 0.5534 | 24.1 | 66.52 | 0 | 66.52
67.18 | 438.5 | 6.527 | 2312 | 67.55 | 0.5457 | 24.2 | 67.52 | 0 | 67.52
68.17 | 441.8 | 6.48 | 2380 | 68.54 | 0.5395 | 24.2 | 68.51 | 0 | 68.51
69.19 | 428.6 | 6.195 | 2453 | 69.57 | 0.5461 | 24.2 | 69.52 | 0 | 69.52
70.14 | 412 | 5.875 | 2521 | 70.53 | 0.5583 | 24.2 | 70.52 | 0 | 70.52
71.11 | 405.4 | 5.701 | 2592 | 71.52 | 0.5716 | 24.2 | 71.51 | 0 | 71.51
72.15 | 415.1 | 5.753 | 2667 | 72.55 | 0.5538 | 24.2 | 72.52 | 0 | 72.52
73.13 | 440.1 | 6.018 | 2738 | 73.55 | 0.5647 | 24.2 | 73.52 | 0 | 73.52
74.15 | 464.9 | 6.269 | 2813 | 74.54 | 0.5237 | 24.2 | 74.51 | 0 | 74.51
75.14 | 470.3 | 6.259 | 2890 | 75.53 | 0.5224 | 24.2 | 75.52 | 0 | 75.52
76.12 | 452.2 | 5.941 | 2964 | 76.53 | 0.5357 | 24.2 | 76.52 | 0 | 76.52
77.09 | 430.5 | 5.585 | 3042 | 77.52 | 0.5608 | 24.2 | 77.51 | 0 | 77.51
78.1 | 430.3 | 5.51 | 3123 | 78.55 | 0.5699 | 24.2 | 78.52 | 0 | 78.52
79.08 | 451.5 | 5.709 | 3199 | 79.51 | 0.5482 | 24.2 | 79.52 | 0 | 79.52
80.07 | 479.4 | 5.987 | 3279 | 80.51 | 0.5415 | 24.2 | 80.51 | 0 | 80.51
81.11 | 503 | 6.201 | 3365 | 81.54 | 0.5167 | 24.2 | 81.52 | 0 | 81.52
82.11 | 503 | 6.125 | 3444 | 82.53 | 0.506 | 24.2 | 82.52 | 0 | 82.52
83.08 | 478.8 | 5.763 | 3527 | 83.52 | 0.528 | 24.2 | 83.51 | 0 | 83.51
84.04 | 453.8 | 5.4 | 3614 | 84.52 | 0.5642 | 24.2 | 84.52 | 0 | 84.52
85.03 | 455.1 | 5.353 | 3698 | 85.51 | 0.5707 | 24.2 | 85.52 | 0 | 85.52
86.04 | 484.1 | 5.627 | 3784 | 86.51 | 0.5384 | 24.2 | 86.51 | 0 | 86.51
87.09 | 516.6 | 5.932 | 3874 | 87.54 | 0.5106 | 24.2 | 87.52 | 0 | 87.52
88.06 | 521.5 | 5.923 | 3960 | 88.5 | 0.4988 | 24.2 | 88.52 | 0 | 88.52
89.05 | 493.4 | 5.541 | 4051 | 89.52 | 0.5261 | 24.2 | 89.51 | 0 | 89.51
90.01 | 464.3 | 5.159 | 4142 | 90.52 | 0.5636 | 24.2 | 90.52 | 0 | 90.52
90.99 | 467.9 | 5.143 | 4232 | 91.51 | 0.5744 | 24.2 | 91.52 | 0 | 91.52
92.02 | 505.9 | 5.498 | 4324 | 92.51 | 0.521 | 24.2 | 92.51 | 0 | 92.51
93.07 | 539.7 | 5.799 | 4420 | 93.54 | 0.4971 | 24.2 | 93.52 | 0 | 93.52
94.04 | 538.7 | 5.729 | 4511 | 94.5 | 0.4859 | 24.2 | 94.52 | 0 | 94.52
94.99 | 503.4 | 5.3 | 4606 | 95.49 | 0.5241 | 24.2 | 95.51 | 0 | 95.51
95.97 | 476.7 | 4.967 | 4707 | 96.52 | 0.567 | 24.2 | 96.52 | 0 | 96.52
96.98 | 497.1 | 5.126 | 4802 | 97.51 | 0.5481 | 24.2 | 97.52 | 0 | 97.52
98.02 | 541.8 | 5.528 | 4899 | 98.51 | 0.4997 | 24.2 | 98.51 | 0 | 98.51
99.03 | 564.2 | 5.697 | 5001 | 99.5 | 0.4714 | 24.2 | 99.52 | 0 | 99.52

## Ecoflex-0050 A+B Degassed #6
Shear Rate 1/s | Shear Stress Pa | Instantaneous Viscosity Pas | Strain | Target Shear Rate 1/s | Percentage Deviation % | Temperature °C | Time s | Thrust g | Accumulated Time s | Notes
0.5161 | 3.321 | 6.436 | 0.545 | 0.5975 | 13.62 | 24.3 | 0.5039 | 0 | 0.5039
1.525 | 10.77 | 7.063 | 2.09 | 1.609 | 5.17 | 24.4 | 1.507 | 0 | 1.507
2.516 | 18.82 | 7.478 | 4.627 | 2.603 | 3.346 | 24.4 | 2.507 | 0 | 2.507
3.502 | 26.96 | 7.698 | 8.146 | 3.598 | 2.651 | 24.4 | 3.507 | 0 | 3.507
4.494 | 35.4 | 7.876 | 12.74 | 4.592 | 2.136 | 24.4 | 4.508 | 0 | 4.508
5.484 | 43.59 | 7.949 | 18.27 | 5.587 | 1.844 | 24.4 | 5.509 | 0 | 5.509
6.474 | 52.32 | 8.08 | 24.78 | 6.581 | 1.62 | 24.4 | 6.508 | 0 | 6.508
7.468 | 61.38 | 8.22 | 32.27 | 7.576 | 1.427 | 24.3 | 7.508 | 0 | 7.508
8.495 | 71.13 | 8.373 | 40.92 | 8.603 | 1.259 | 24.4 | 8.509 | 0 | 8.509
9.487 | 80.38 | 8.473 | 50.42 | 9.598 | 1.155 | 24.4 | 9.508 | 0 | 9.508
10.48 | 89.73 | 8.564 | 60.9 | 10.59 | 1.08 | 24.4 | 10.51 | 0 | 10.51
11.46 | 99.44 | 8.674 | 72.37 | 11.59 | 1.066 | 24.4 | 11.51 | 0 | 11.51
12.45 | 108.8 | 8.735 | 85.06 | 12.58 | 1.022 | 24.4 | 12.51 | 0 | 12.51
13.44 | 118.3 | 8.803 | 98.55 | 13.58 | 0.9765 | 24.4 | 13.51 | 0 | 13.51
14.43 | 127.4 | 8.832 | 113 | 14.57 | 0.9729 | 24.4 | 14.51 | 0 | 14.51
15.42 | 136.3 | 8.837 | 128.5 | 15.57 | 0.9291 | 24.4 | 15.51 | 0 | 15.51
16.44 | 145.6 | 8.852 | 145.2 | 16.59 | 0.8908 | 24.4 | 16.51 | 0 | 16.51
17.44 | 154.3 | 8.85 | 162.6 | 17.59 | 0.8657 | 24.4 | 17.51 | 0 | 17.51
18.43 | 162.8 | 8.837 | 181.1 | 18.58 | 0.8412 | 24.4 | 18.51 | 0 | 18.51
19.41 | 171 | 8.809 | 200.5 | 19.58 | 0.8267 | 24.4 | 19.51 | 0 | 19.51
20.41 | 179.2 | 8.78 | 221.3 | 20.57 | 0.7996 | 24.4 | 20.51 | 0 | 20.51
21.39 | 187.3 | 8.753 | 242.7 | 21.56 | 0.7889 | 24.4 | 21.51 | 0 | 21.51
22.38 | 195.2 | 8.72 | 265.1 | 22.56 | 0.7797 | 24.4 | 22.51 | 0 | 22.51
23.41 | 204 | 8.715 | 288.9 | 23.59 | 0.7569 | 24.4 | 23.51 | 0 | 23.51
24.4 | 212.7 | 8.716 | 313.3 | 24.58 | 0.7371 | 24.4 | 24.51 | 0 | 24.51
25.39 | 221.9 | 8.741 | 338.7 | 25.58 | 0.7255 | 24.4 | 25.51 | 0 | 25.51
26.38 | 232.3 | 8.807 | 365.2 | 26.57 | 0.7305 | 24.4 | 26.51 | 0 | 26.51
27.37 | 243.7 | 8.904 | 393 | 27.57 | 0.7253 | 24.4 | 27.51 | 0 | 27.51
28.36 | 255.7 | 9.016 | 421.4 | 28.56 | 0.709 | 24.4 | 28.51 | 0 | 28.51
29.35 | 268.5 | 9.147 | 450.8 | 29.55 | 0.6953 | 24.4 | 29.51 | 0 | 29.51
30.37 | 282.4 | 9.299 | 481.1 | 30.58 | 0.698 | 24.4 | 30.51 | 0 | 30.51
31.36 | 294.9 | 9.404 | 513 | 31.58 | 0.6838 | 24.4 | 31.51 | 0 | 31.51
32.35 | 305.4 | 9.44 | 545.4 | 32.57 | 0.6665 | 24.4 | 32.51 | 0 | 32.51
33.34 | 313.9 | 9.414 | 578.8 | 33.57 | 0.666 | 24.4 | 33.51 | 0 | 33.51
34.34 | 319.9 | 9.318 | 613.1 | 34.56 | 0.6452 | 24.4 | 34.51 | 0 | 34.51
35.37 | 324.4 | 9.174 | 649 | 35.59 | 0.6213 | 24.4 | 35.51 | 0 | 35.51
36.34 | 325.6 | 8.958 | 685.4 | 36.58 | 0.651 | 24.4 | 36.51 | 0 | 36.51
37.32 | 326.1 | 8.738 | 722.7 | 37.58 | 0.6855 | 24.4 | 37.51 | 0 | 37.51
38.32 | 322.9 | 8.426 | 761.1 | 38.57 | 0.6474 | 24.4 | 38.51 | 0 | 38.51
39.31 | 318.9 | 8.113 | 801 | 39.57 | 0.6385 | 24.4 | 39.51 | 0 | 39.51
40.3 | 314.4 | 7.802 | 841.4 | 40.56 | 0.6388 | 24.4 | 40.51 | 0 | 40.51
41.29 | 312.9 | 7.577 | 882.7 | 41.56 | 0.6331 | 24.4 | 41.51 | 0 | 41.51
42.28 | 315.7 | 7.466 | 924.9 | 42.55 | 0.6285 | 24.4 | 42.51 | 0 | 42.51
43.3 | 324 | 7.483 | 969 | 43.58 | 0.6275 | 24.4 | 43.51 | 0 | 43.51
44.29 | 338.2 | 7.637 | 1013 | 44.57 | 0.6368 | 24.4 | 44.51 | 0 | 44.51
45.29 | 362.2 | 7.996 | 1059 | 45.57 | 0.5965 | 24.4 | 45.51 | 0 | 45.51
46.28 | 383.7 | 8.29 | 1106 | 46.56 | 0.5946 | 24.4 | 46.51 | 0 | 46.51
47.27 | 399.1 | 8.443 | 1153 | 47.56 | 0.5927 | 24.4 | 47.51 | 0 | 47.51
48.26 | 410 | 8.495 | 1201 | 48.55 | 0.5884 | 24.4 | 48.51 | 0 | 48.51
49.26 | 413.9 | 8.402 | 1250 | 49.54 | 0.577 | 24.4 | 49.51 | 0 | 49.51
50.28 | 407.2 | 8.099 | 1302 | 50.57 | 0.5788 | 24.4 | 50.51 | 0 | 50.51
51.26 | 396.1 | 7.728 | 1353 | 51.57 | 0.5958 | 24.4 | 51.51 | 0 | 51.51
52.25 | 388.1 | 7.429 | 1405 | 52.56 | 0.5998 | 24.4 | 52.51 | 0 | 52.51
53.23 | 387.4 | 7.278 | 1458 | 53.55 | 0.6006 | 24.4 | 53.51 | 0 | 53.51
54.22 | 396 | 7.303 | 1513 | 54.55 | 0.5997 | 24.4 | 54.51 | 0 | 54.51
55.21 | 415.6 | 7.528 | 1569 | 55.54 | 0.6051 | 24.4 | 55.51 | 0 | 55.51
56.22 | 444.4 | 7.905 | 1625 | 56.54 | 0.5713 | 24.4 | 56.51 | 0 | 56.51
57.21 | 466.7 | 8.157 | 1682 | 57.53 | 0.5586 | 24.4 | 57.51 | 0 | 57.51
58.24 | 477.1 | 8.193 | 1741 | 58.56 | 0.5514 | 24.4 | 58.51 | 0 | 58.51
59.22 | 470.1 | 7.939 | 1801 | 59.56 | 0.5579 | 24.4 | 59.51 | 0 | 59.51
60.2 | 453.5 | 7.534 | 1861 | 60.55 | 0.5745 | 24.4 | 60.51 | 0 | 60.51
61.19 | 440.6 | 7.2 | 1922 | 61.55 | 0.5792 | 24.4 | 61.51 | 0 | 61.51
62.17 | 437.6 | 7.038 | 1985 | 62.54 | 0.5829 | 24.4 | 62.51 | 0 | 62.51
63.16 | 447.9 | 7.093 | 2048 | 63.53 | 0.5922 | 24.4 | 63.51 | 0 | 63.51
64.16 | 473.7 | 7.383 | 2113 | 64.53 | 0.5651 | 24.4 | 64.51 | 0 | 64.51
65.17 | 500.2 | 7.675 | 2179 | 65.52 | 0.5373 | 24.4 | 65.51 | 0 | 65.51
66.19 | 513.2 | 7.753 | 2245 | 66.55 | 0.5427 | 24.4 | 66.51 | 0 | 66.51
67.18 | 510.8 | 7.604 | 2312 | 67.55 | 0.5415 | 24.4 | 67.51 | 0 | 67.51
68.16 | 497 | 7.291 | 2380 | 68.54 | 0.55 | 24.4 | 68.51 | 0 | 68.51
69.14 | 483.7 | 6.997 | 2451 | 69.53 | 0.57 | 24.4 | 69.51 | 0 | 69.51
70.13 | 483.2 | 6.891 | 2521 | 70.53 | 0.5689 | 24.4 | 70.51 | 0 | 70.51
71.11 | 500.9 | 7.044 | 2592 | 71.52 | 0.5758 | 24.4 | 71.51 | 0 | 71.51
72.13 | 530 | 7.347 | 2664 | 72.52 | 0.5372 | 24.4 | 72.51 | 0 | 72.51
73.15 | 550.5 | 7.525 | 2738 | 73.55 | 0.5412 | 24.4 | 73.51 | 0 | 73.51
74.15 | 553 | 7.458 | 2813 | 74.54 | 0.5219 | 24.4 | 74.51 | 0 | 74.51
75.13 | 537.2 | 7.15 | 2888 | 75.53 | 0.5377 | 24.4 | 75.51 | 0 | 75.51
76.1 | 520 | 6.833 | 2964 | 76.53 | 0.5602 | 24.4 | 76.51 | 0 | 76.51
77.09 | 518.1 | 6.721 | 3042 | 77.52 | 0.566 | 24.4 | 77.51 | 0 | 77.51
78.08 | 537.9 | 6.89 | 3120 | 78.52 | 0.5621 | 24.4 | 78.51 | 0 | 78.51
79.1 | 571.4 | 7.224 | 3199 | 79.51 | 0.5216 | 24.4 | 79.51 | 0 | 79.51
80.09 | 590.1 | 7.367 | 3280 | 80.51 | 0.5184 | 24.4 | 80.51 | 0 | 80.51
81.11 | 584 | 7.199 | 3362 | 81.54 | 0.5188 | 24.4 | 81.51 | 0 | 81.51
82.08 | 560.9 | 6.834 | 3444 | 82.53 | 0.5467 | 24.4 | 82.51 | 0 | 82.51
83.06 | 546.1 | 6.575 | 3527 | 83.52 | 0.5592 | 24.4 | 83.51 | 0 | 83.51
84.04 | 556.3 | 6.619 | 3611 | 84.52 | 0.5632 | 24.4 | 84.51 | 0 | 84.51
85.06 | 593.1 | 6.973 | 3698 | 85.51 | 0.5285 | 24.4 | 85.51 | 0 | 85.51
86.07 | 622.1 | 7.228 | 3784 | 86.51 | 0.508 | 24.4 | 86.51 | 0 | 86.51
87.06 | 621 | 7.133 | 3871 | 87.5 | 0.5036 | 24.4 | 87.51 | 0 | 87.51
88.02 | 593 | 6.737 | 3960 | 88.5 | 0.5353 | 24.4 | 88.51 | 0 | 88.51
89.02 | 568.1 | 6.382 | 4051 | 89.52 | 0.5627 | 24.4 | 89.51 | 0 | 89.51
90 | 577.4 | 6.415 | 4141 | 90.52 | 0.5709 | 24.4 | 90.51 | 0 | 90.51
91.05 | 623.3 | 6.846 | 4232 | 91.51 | 0.5098 | 24.4 | 91.51 | 0 | 91.51
92.05 | 656.2 | 7.129 | 4326 | 92.51 | 0.4944 | 24.4 | 92.51 | 0 | 92.51
93.05 | 651.1 | 6.997 | 4419 | 93.5 | 0.4856 | 24.4 | 93.51 | 0 | 93.51
93.98 | 613 | 6.523 | 4511 | 94.5 | 0.5449 | 24.4 | 94.51 | 0 | 94.51
94.95 | 592.5 | 6.24 | 4606 | 95.49 | 0.5636 | 24.4 | 95.51 | 0 | 95.51
95.98 | 621.2 | 6.472 | 4705 | 96.52 | 0.5616 | 24.4 | 96.51 | 0 | 96.51
97.04 | 672.5 | 6.93 | 4801 | 97.51 | 0.4815 | 24.4 | 97.51 | 0 | 97.51
98.03 | 687.3 | 7.011 | 4900 | 98.51 | 0.4876 | 24.4 | 98.51 | 0 | 98.51
99 | 658.1 | 6.648 | 4998 | 99.5 | 0.5087 | 24.4 | 99.51 | 0 | 99.51

## Ecoflex-0050 A+B Degassed #7
Shear Rate 1/s | Shear Stress Pa | Instantaneous Viscosity Pas | Strain | Target Shear Rate 1/s | Percentage Deviation % | Temperature °C | Time s | Thrust g | Accumulated Time s | Notes
0.5161 | 2.834 | 5.491 | 0.5279 | 0.5975 | 13.62 | 24.1 | 0.5049 | 0 | 0.5049
1.526 | 9.568 | 6.27 | 2.091 | 1.609 | 5.133 | 24.1 | 1.508 | 0 | 1.508
2.514 | 16.8 | 6.682 | 4.624 | 2.603 | 3.434 | 24.1 | 2.507 | 0 | 2.507
3.507 | 25.59 | 7.297 | 8.146 | 3.598 | 2.515 | 24.1 | 3.507 | 0 | 3.507
4.498 | 35.55 | 7.903 | 12.74 | 4.592 | 2.04 | 24.1 | 4.507 | 0 | 4.507
5.49 | 46.68 | 8.503 | 18.27 | 5.587 | 1.737 | 24.1 | 5.507 | 0 | 5.507
6.48 | 58.56 | 9.036 | 24.77 | 6.581 | 1.532 | 24.1 | 6.507 | 0 | 6.507
7.469 | 70.88 | 9.49 | 32.28 | 7.576 | 1.403 | 24.1 | 7.508 | 0 | 7.508
8.519 | 83.17 | 9.763 | 41.22 | 8.637 | 1.363 | 24.1 | 8.523 | 0 | 8.523
9.476 | 93.9 | 9.909 | 50.4 | 9.598 | 1.267 | 24.1 | 9.523 | 0 | 9.523
10.47 | 104.4 | 9.971 | 60.9 | 10.59 | 1.188 | 24.1 | 10.51 | 0 | 10.51
11.46 | 113.8 | 9.932 | 72.39 | 11.59 | 1.089 | 24.1 | 11.51 | 0 | 11.51
12.45 | 122.8 | 9.863 | 85.06 | 12.58 | 1.039 | 24.1 | 12.51 | 0 | 12.51
13.47 | 131.3 | 9.745 | 98.53 | 13.61 | 1.015 | 24.1 | 13.51 | 0 | 13.51
14.43 | 139.2 | 9.643 | 113 | 14.57 | 0.9436 | 24.1 | 14.51 | 0 | 14.51
15.42 | 147.3 | 9.553 | 128.5 | 15.57 | 0.9269 | 24.1 | 15.51 | 0 | 15.51
16.44 | 155.8 | 9.473 | 145.2 | 16.59 | 0.9001 | 24.1 | 16.51 | 0 | 16.51
17.47 | 164.8 | 9.433 | 163.2 | 17.62 | 0.8709 | 24.1 | 17.52 | 0 | 17.52
18.42 | 173.6 | 9.426 | 181.1 | 18.58 | 0.8619 | 24.1 | 18.52 | 0 | 18.52
19.42 | 183.9 | 9.473 | 200.5 | 19.58 | 0.8187 | 24.1 | 19.51 | 0 | 19.51
20.4 | 195.4 | 9.575 | 221.3 | 20.57 | 0.8136 | 24.1 | 20.51 | 0 | 20.51
21.39 | 208.2 | 9.732 | 242.7 | 21.56 | 0.8088 | 24.2 | 21.51 | 0 | 21.51
22.38 | 223.1 | 9.965 | 265.1 | 22.56 | 0.7798 | 24.2 | 22.51 | 0 | 22.51
23.4 | 239.5 | 10.23 | 289.3 | 23.59 | 0.773 | 24.2 | 23.52 | 0 | 23.52
24.4 | 255.8 | 10.49 | 313.3 | 24.58 | 0.7476 | 24.2 | 24.52 | 0 | 24.52
25.39 | 270.8 | 10.66 | 338.8 | 25.58 | 0.7304 | 24.1 | 25.51 | 0 | 25.51
26.41 | 283.9 | 10.75 | 366 | 26.6 | 0.7226 | 24.1 | 26.52 | 0 | 26.52
27.37 | 294.3 | 10.75 | 393 | 27.57 | 0.7053 | 24.1 | 27.52 | 0 | 27.52
28.39 | 303.4 | 10.69 | 421.4 | 28.59 | 0.6964 | 24.1 | 28.51 | 0 | 28.51
29.38 | 310.2 | 10.56 | 451.8 | 29.59 | 0.6959 | 24.2 | 29.52 | 0 | 29.52
30.37 | 314.6 | 10.36 | 481.1 | 30.58 | 0.6832 | 24.2 | 30.52 | 0 | 30.52
31.36 | 317.3 | 10.12 | 513.1 | 31.58 | 0.6936 | 24.2 | 31.51 | 0 | 31.51
32.39 | 317.6 | 9.807 | 546.5 | 32.6 | 0.6648 | 24.2 | 32.52 | 0 | 32.52
33.35 | 313.2 | 9.392 | 578.8 | 33.57 | 0.6536 | 24.2 | 33.52 | 0 | 33.52
34.34 | 304 | 8.853 | 613.1 | 34.56 | 0.6401 | 24.2 | 34.51 | 0 | 34.51
35.37 | 291.3 | 8.236 | 650.3 | 35.59 | 0.6176 | 24.2 | 35.53 | 0 | 35.53
36.35 | 276.6 | 7.61 | 685.4 | 36.58 | 0.6425 | 24.2 | 36.53 | 0 | 36.53
37.3 | 265.7 | 7.123 | 722.7 | 37.58 | 0.7244 | 24.2 | 37.51 | 0 | 37.51
38.32 | 268.2 | 6.999 | 762.3 | 38.57 | 0.6595 | 24.2 | 38.52 | 0 | 38.52
39.31 | 282.2 | 7.18 | 801 | 39.57 | 0.6478 | 24.2 | 39.52 | 0 | 39.52
40.3 | 305.5 | 7.581 | 841.3 | 40.56 | 0.6471 | 24.2 | 40.51 | 0 | 40.51
41.33 | 334.8 | 8.101 | 884 | 41.59 | 0.6153 | 24.2 | 41.52 | 0 | 41.52
42.29 | 361.2 | 8.541 | 925 | 42.55 | 0.6038 | 24.2 | 42.52 | 0 | 42.52
43.32 | 380.3 | 8.779 | 969 | 43.58 | 0.588 | 24.2 | 43.51 | 0 | 43.51
44.31 | 386.4 | 8.722 | 1015 | 44.57 | 0.5955 | 24.2 | 44.52 | 0 | 44.52
45.3 | 387 | 8.545 | 1059 | 45.57 | 0.5942 | 24.2 | 45.52 | 0 | 45.52
46.28 | 381.8 | 8.25 | 1106 | 46.56 | 0.6041 | 24.2 | 46.51 | 0 | 46.51
47.32 | 369.2 | 7.802 | 1155 | 47.59 | 0.5701 | 24.2 | 47.52 | 0 | 47.52
48.26 | 347 | 7.191 | 1201 | 48.55 | 0.5982 | 24.2 | 48.52 | 0 | 48.52
49.24 | 321 | 6.519 | 1250 | 49.54 | 0.6096 | 24.2 | 49.51 | 0 | 49.51
50.24 | 307.1 | 6.112 | 1303 | 50.57 | 0.6465 | 24.2 | 50.52 | 0 | 50.52
51.24 | 321.9 | 6.282 | 1353 | 51.57 | 0.6236 | 24.2 | 51.52 | 0 | 51.52
52.26 | 360.3 | 6.894 | 1405 | 52.56 | 0.5685 | 24.2 | 52.51 | 0 | 52.51
53.29 | 400 | 7.507 | 1460 | 53.59 | 0.5635 | 24.2 | 53.52 | 0 | 53.52
54.25 | 425.9 | 7.85 | 1513 | 54.55 | 0.5499 | 24.2 | 54.52 | 0 | 54.52
55.23 | 432.1 | 7.825 | 1569 | 55.54 | 0.5713 | 24.2 | 55.51 | 0 | 55.51
56.25 | 425.5 | 7.565 | 1627 | 56.57 | 0.5646 | 24.2 | 56.52 | 0 | 56.52
57.21 | 411.1 | 7.186 | 1682 | 57.53 | 0.5592 | 24.2 | 57.52 | 0 | 57.52
58.24 | 381.9 | 6.558 | 1741 | 58.56 | 0.5551 | 24.2 | 58.51 | 0 | 58.51
59.22 | 345.4 | 5.832 | 1803 | 59.59 | 0.6137 | 24.2 | 59.52 | 0 | 59.52
60.17 | 337.5 | 5.609 | 1861 | 60.55 | 0.63 | 24.2 | 60.52 | 0 | 60.52
61.17 | 374.5 | 6.122 | 1922 | 61.55 | 0.6027 | 24.2 | 61.51 | 0 | 61.51
62.23 | 431.4 | 6.932 | 1987 | 62.57 | 0.5429 | 24.2 | 62.52 | 0 | 62.52
63.19 | 465.5 | 7.367 | 2048 | 63.53 | 0.5382 | 24.2 | 63.52 | 0 | 63.52
64.19 | 477 | 7.431 | 2113 | 64.53 | 0.527 | 24.2 | 64.51 | 0 | 64.51
65.2 | 462.8 | 7.099 | 2181 | 65.56 | 0.5461 | 24.2 | 65.52 | 0 | 65.52
66.21 | 437.9 | 6.613 | 2245 | 66.55 | 0.5104 | 24.2 | 66.52 | 0 | 66.52
67.16 | 393.2 | 5.855 | 2312 | 67.55 | 0.5749 | 24.2 | 67.51 | 0 | 67.51
68.15 | 369.2 | 5.418 | 2383 | 68.57 | 0.615 | 24.2 | 68.52 | 0 | 68.52
69.1 | 401.9 | 5.817 | 2452 | 69.53 | 0.6283 | 24.2 | 69.52 | 0 | 69.52
70.18 | 471.2 | 6.715 | 2521 | 70.53 | 0.4985 | 24.2 | 70.51 | 0 | 70.51
71.2 | 515.9 | 7.246 | 2594 | 71.56 | 0.5017 | 24.2 | 71.52 | 0 | 71.52
72.12 | 518.3 | 7.186 | 2664 | 72.52 | 0.5433 | 24.2 | 72.52 | 0 | 72.52
73.17 | 501.5 | 6.854 | 2740 | 73.55 | 0.5152 | 24.2 | 73.51 | 0 | 73.51
74.16 | 454.1 | 6.124 | 2815 | 74.57 | 0.5503 | 24.2 | 74.52 | 0 | 74.52
75.06 | 411.4 | 5.48 | 2889 | 75.53 | 0.6253 | 24.2 | 75.53 | 0 | 75.53
76.1 | 442.8 | 5.818 | 2965 | 76.53 | 0.5597 | 24.2 | 76.51 | 0 | 76.51
77.16 | 500 | 6.48 | 3045 | 77.56 | 0.5117 | 24.2 | 77.52 | 0 | 77.52
78.12 | 528.5 | 6.766 | 3122 | 78.52 | 0.5081 | 24.2 | 78.52 | 0 | 78.52
79.11 | 532 | 6.725 | 3199 | 79.51 | 0.5112 | 24.2 | 79.51 | 0 | 79.51
80.11 | 509.5 | 6.359 | 3282 | 80.54 | 0.53 | 24.2 | 80.52 | 0 | 80.52
81.09 | 470.9 | 5.807 | 3363 | 81.54 | 0.5422 | 24.3 | 81.52 | 0 | 81.52
82.01 | 451.6 | 5.506 | 3445 | 82.53 | 0.6303 | 24.3 | 82.51 | 0 | 82.51
83.12 | 499.6 | 6.011 | 3530 | 83.56 | 0.529 | 24.3 | 83.52 | 0 | 83.52
84.09 | 540.1 | 6.424 | 3613 | 84.52 | 0.5083 | 24.3 | 84.52 | 0 | 84.52
85.08 | 546.6 | 6.425 | 3699 | 85.51 | 0.5047 | 24.3 | 85.51 | 0 | 85.51
86.08 | 518.3 | 6.021 | 3787 | 86.54 | 0.5333 | 24.3 | 86.52 | 0 | 86.52
87.02 | 485.9 | 5.583 | 3872 | 87.5 | 0.5449 | 24.3 | 87.52 | 0 | 87.52
87.96 | 477.8 | 5.432 | 3960 | 88.5 | 0.6024 | 24.3 | 88.51 | 0 | 88.51
89.08 | 523.1 | 5.873 | 4052 | 89.56 | 0.5302 | 24.3 | 89.52 | 0 | 89.52
90.07 | 563.6 | 6.258 | 4141 | 90.52 | 0.4962 | 24.3 | 90.52 | 0 | 90.52
91.06 | 570.4 | 6.264 | 4232 | 91.51 | 0.4952 | 24.3 | 91.51 | 0 | 91.51
92.07 | 535.2 | 5.813 | 4327 | 92.54 | 0.5057 | 24.3 | 92.53 | 0 | 92.53
92.96 | 478.4 | 5.146 | 4419 | 93.5 | 0.5762 | 24.3 | 93.52 | 0 | 93.52
93.92 | 476.4 | 5.072 | 4513 | 94.5 | 0.6127 | 24.3 | 94.51 | 0 | 94.51
95.07 | 558.8 | 5.878 | 4609 | 95.52 | 0.4787 | 24.3 | 95.52 | 0 | 95.52
96.06 | 610.2 | 6.352 | 4705 | 96.52 | 0.4718 | 24.3 | 96.52 | 0 | 96.52
97.06 | 609.6 | 6.28 | 4802 | 97.51 | 0.4655 | 24.3 | 97.51 | 0 | 97.51
98.03 | 558.3 | 5.696 | 4902 | 98.54 | 0.5192 | 24.3 | 98.52 | 0 | 98.52
98.89 | 518.4 | 5.242 | 4999 | 99.5 | 0.6141 | 24.3 | 99.52 | 0 | 99.52

## Ecoflex-0050 A+B Degassed #8
Shear Rate 1/s | Shear Stress Pa | Instantaneous Viscosity Pas | Strain | Target Shear Rate 1/s | Percentage Deviation % | Temperature °C | Time s | Thrust g | Accumulated Time s | Notes
0.5121 | 5.189 | 10.13 | 0.5229 | 0.5975 | 14.29 | 24.2 | 0.5039 | 0 | 0.5039
1.528 | 19.61 | 12.83 | 2.079 | 1.609 | 5.006 | 24.2 | 1.507 | 0 | 1.507
2.516 | 38.31 | 15.23 | 4.607 | 2.603 | 3.344 | 24.3 | 2.508 | 0 | 2.508
3.498 | 64.76 | 18.51 | 8.125 | 3.598 | 2.758 | 24.2 | 3.508 | 0 | 3.508
4.492 | 102.1 | 22.73 | 12.72 | 4.592 | 2.18 | 24.2 | 4.508 | 0 | 4.508
5.49 | 145.7 | 26.54 | 18.23 | 5.587 | 1.726 | 24.2 | 5.508 | 0 | 5.508
6.482 | 188.4 | 29.07 | 24.75 | 6.581 | 1.505 | 24.2 | 6.508 | 0 | 6.508
7.474 | 225 | 30.1 | 32.27 | 7.576 | 1.336 | 24.2 | 7.508 | 0 | 7.508
8.497 | 254.9 | 30 | 40.91 | 8.603 | 1.237 | 24.2 | 8.508 | 0 | 8.508
9.48 | 277.1 | 29.23 | 50.42 | 9.598 | 1.227 | 24.2 | 9.508 | 0 | 9.508
10.47 | 294.8 | 28.16 | 60.9 | 10.59 | 1.151 | 24.2 | 10.51 | 0 | 10.51
11.46 | 310.1 | 27.04 | 72.37 | 11.59 | 1.056 | 24.2 | 11.51 | 0 | 11.51
12.45 | 324.3 | 26.04 | 85.07 | 12.58 | 1.008 | 24.2 | 12.51 | 0 | 12.51
13.44 | 338.1 | 25.16 | 98.54 | 13.58 | 1.022 | 24.2 | 13.51 | 0 | 13.51
14.43 | 351.6 | 24.37 | 113 | 14.57 | 0.9932 | 24.2 | 14.51 | 0 | 14.51
15.42 | 364.3 | 23.63 | 128.5 | 15.57 | 0.9421 | 24.2 | 15.51 | 0 | 15.51
16.45 | 375.9 | 22.86 | 145.2 | 16.59 | 0.876 | 24.2 | 16.51 | 0 | 16.51
17.44 | 385.4 | 22.1 | 162.6 | 17.59 | 0.8636 | 24.2 | 17.51 | 0 | 17.51
18.42 | 393.5 | 21.36 | 181.1 | 18.58 | 0.8588 | 24.2 | 18.51 | 0 | 18.51
19.41 | 399.8 | 20.6 | 200.5 | 19.58 | 0.8496 | 24.3 | 19.51 | 0 | 19.51
20.4 | 404.2 | 19.81 | 221.3 | 20.57 | 0.8182 | 24.3 | 20.51 | 0 | 20.51
21.39 | 407.1 | 19.03 | 242.7 | 21.56 | 0.7957 | 24.2 | 21.51 | 0 | 21.51
22.39 | 409 | 18.27 | 265.1 | 22.56 | 0.7611 | 24.2 | 22.51 | 0 | 22.51
23.41 | 408.7 | 17.45 | 288.5 | 23.59 | 0.7362 | 24.2 | 23.51 | 0 | 23.51
24.4 | 405.8 | 16.63 | 313.4 | 24.58 | 0.7436 | 24.2 | 24.51 | 0 | 24.51
25.39 | 402 | 15.83 | 338.8 | 25.58 | 0.7349 | 24.2 | 25.51 | 0 | 25.51
26.38 | 398.4 | 15.1 | 365.2 | 26.57 | 0.7221 | 24.2 | 26.51 | 0 | 26.51
27.37 | 395 | 14.43 | 393 | 27.57 | 0.7269 | 24.2 | 27.51 | 0 | 27.51
28.36 | 393.2 | 13.86 | 421.4 | 28.56 | 0.7069 | 24.3 | 28.51 | 0 | 28.51
29.38 | 393.6 | 13.4 | 450.8 | 29.59 | 0.7018 | 24.3 | 29.51 | 0 | 29.51
30.33 | 398 | 13.12 | 481.1 | 30.55 | 0.705 | 24.3 | 30.51 | 0 | 30.51
31.36 | 410.1 | 13.08 | 513 | 31.58 | 0.6868 | 24.3 | 31.51 | 0 | 31.51
32.35 | 426.8 | 13.19 | 545.4 | 32.57 | 0.6776 | 24.3 | 32.51 | 0 | 32.51
33.34 | 446.1 | 13.38 | 578.8 | 33.57 | 0.6757 | 24.3 | 33.51 | 0 | 33.51
34.33 | 469.9 | 13.69 | 613.1 | 34.56 | 0.6685 | 24.3 | 34.51 | 0 | 34.51
35.35 | 489.3 | 13.84 | 649 | 35.59 | 0.6588 | 24.3 | 35.51 | 0 | 35.51
36.34 | 498.7 | 13.72 | 685.4 | 36.58 | 0.6502 | 24.3 | 36.51 | 0 | 36.51
37.35 | 503.5 | 13.48 | 722.7 | 37.58 | 0.6051 | 24.3 | 37.51 | 0 | 37.51
38.32 | 503.9 | 13.15 | 761 | 38.57 | 0.641 | 24.3 | 38.51 | 0 | 38.51
39.32 | 501.5 | 12.76 | 801 | 39.57 | 0.6304 | 24.3 | 39.51 | 0 | 39.51
40.31 | 496.6 | 12.32 | 841.4 | 40.56 | 0.6234 | 24.3 | 40.51 | 0 | 40.51
41.3 | 490.2 | 11.87 | 882.7 | 41.56 | 0.625 | 24.3 | 41.51 | 0 | 41.51
42.29 | 484.3 | 11.45 | 925 | 42.55 | 0.6106 | 24.3 | 42.51 | 0 | 42.51
43.3 | 477.4 | 11.02 | 969 | 43.58 | 0.6333 | 24.3 | 43.51 | 0 | 43.51
44.29 | 479.5 | 10.83 | 1013 | 44.57 | 0.6368 | 24.3 | 44.51 | 0 | 44.51
45.29 | 494 | 10.91 | 1059 | 45.57 | 0.6067 | 24.3 | 45.51 | 0 | 45.51
46.28 | 512.3 | 11.07 | 1105 | 46.56 | 0.5981 | 24.3 | 46.51 | 0 | 46.51
47.27 | 530 | 11.21 | 1153 | 47.56 | 0.5897 | 24.3 | 47.51 | 0 | 47.51
48.27 | 545.8 | 11.31 | 1201 | 48.55 | 0.5761 | 24.3 | 48.51 | 0 | 48.51
49.26 | 556.9 | 11.31 | 1250 | 49.54 | 0.5761 | 24.3 | 49.51 | 0 | 49.51
50.28 | 560 | 11.14 | 1302 | 50.57 | 0.5792 | 24.3 | 50.51 | 0 | 50.51
51.27 | 553.5 | 10.8 | 1353 | 51.57 | 0.5838 | 24.3 | 51.51 | 0 | 51.51
52.26 | 541.2 | 10.36 | 1405 | 52.56 | 0.5703 | 24.3 | 52.51 | 0 | 52.51
53.24 | 526.7 | 9.894 | 1458 | 53.55 | 0.5989 | 24.3 | 53.51 | 0 | 53.51
54.22 | 520.1 | 9.593 | 1513 | 54.55 | 0.5993 | 24.3 | 54.51 | 0 | 54.51
55.19 | 526.1 | 9.533 | 1569 | 55.54 | 0.6376 | 24.3 | 55.51 | 0 | 55.51
56.22 | 552.5 | 9.827 | 1625 | 56.54 | 0.5593 | 24.3 | 56.51 | 0 | 56.51
57.19 | 577.3 | 10.09 | 1682 | 57.53 | 0.5988 | 24.3 | 57.51 | 0 | 57.51
58.23 | 605.2 | 10.39 | 1741 | 58.56 | 0.5614 | 24.3 | 58.51 | 0 | 58.51
59.23 | 618.7 | 10.45 | 1801 | 59.56 | 0.5505 | 24.3 | 59.51 | 0 | 59.51
60.22 | 616.1 | 10.23 | 1861 | 60.55 | 0.5485 | 24.3 | 60.51 | 0 | 60.51
61.2 | 601.2 | 9.824 | 1922 | 61.55 | 0.5563 | 24.3 | 61.51 | 0 | 61.51
62.18 | 581.7 | 9.355 | 1985 | 62.54 | 0.5817 | 24.3 | 62.51 | 0 | 62.51
63.16 | 569.4 | 9.016 | 2048 | 63.53 | 0.5897 | 24.3 | 63.51 | 0 | 63.51
64.14 | 576.9 | 8.994 | 2113 | 64.53 | 0.6055 | 24.3 | 64.51 | 0 | 64.51
65.15 | 606.4 | 9.307 | 2178 | 65.52 | 0.5625 | 24.3 | 65.51 | 0 | 65.51
66.18 | 640.8 | 9.682 | 2245 | 66.55 | 0.5515 | 24.3 | 66.51 | 0 | 66.51
67.18 | 667.3 | 9.933 | 2312 | 67.55 | 0.5375 | 24.3 | 67.51 | 0 | 67.51
68.19 | 677.4 | 9.935 | 2380 | 68.54 | 0.5109 | 24.3 | 68.51 | 0 | 68.51
69.14 | 657.6 | 9.511 | 2451 | 69.53 | 0.5602 | 24.3 | 69.51 | 0 | 69.51
70.12 | 631.9 | 9.011 | 2521 | 70.53 | 0.5755 | 24.3 | 70.51 | 0 | 70.51
71.1 | 616.5 | 8.671 | 2592 | 71.52 | 0.5949 | 24.3 | 71.51 | 0 | 71.51
72.09 | 627.8 | 8.709 | 2664 | 72.52 | 0.5896 | 24.3 | 72.51 | 0 | 72.51
73.13 | 656.8 | 8.981 | 2738 | 73.55 | 0.5637 | 24.3 | 73.51 | 0 | 73.51
74.14 | 685.7 | 9.249 | 2813 | 74.54 | 0.5337 | 24.3 | 74.51 | 0 | 74.51
75.14 | 698.6 | 9.297 | 2888 | 75.53 | 0.5216 | 24.3 | 75.51 | 0 | 75.51
76.13 | 684.5 | 8.991 | 2964 | 76.53 | 0.5279 | 24.3 | 76.51 | 0 | 76.51
77.09 | 654.6 | 8.491 | 3042 | 77.52 | 0.5607 | 24.3 | 77.51 | 0 | 77.51
78.08 | 637.5 | 8.165 | 3120 | 78.52 | 0.5645 | 24.3 | 78.51 | 0 | 78.51
79.04 | 650.5 | 8.23 | 3199 | 79.51 | 0.5932 | 24.3 | 79.51 | 0 | 79.51
80.07 | 694.4 | 8.672 | 3279 | 80.51 | 0.5448 | 24.3 | 80.51 | 0 | 80.51
81.12 | 731.3 | 9.015 | 3363 | 81.54 | 0.5114 | 24.3 | 81.51 | 0 | 81.51
82.11 | 738.9 | 8.998 | 3444 | 82.53 | 0.5053 | 24.3 | 82.51 | 0 | 82.51
83.08 | 714.2 | 8.596 | 3527 | 83.52 | 0.5285 | 24.3 | 83.51 | 0 | 83.51
84.05 | 685.2 | 8.152 | 3611 | 84.52 | 0.5561 | 24.3 | 84.51 | 0 | 84.51
85.02 | 680.2 | 8.001 | 3698 | 85.51 | 0.5799 | 24.3 | 85.51 | 0 | 85.51
86.03 | 716.8 | 8.332 | 3785 | 86.51 | 0.5506 | 24.3 | 86.51 | 0 | 86.51
87.06 | 767.9 | 8.821 | 3871 | 87.5 | 0.5086 | 24.3 | 87.51 | 0 | 87.51
88.05 | 788.9 | 8.959 | 3960 | 88.5 | 0.4994 | 24.3 | 88.51 | 0 | 88.51
89.07 | 770.1 | 8.646 | 4051 | 89.52 | 0.5109 | 24.3 | 89.51 | 0 | 89.51
90 | 744.8 | 8.276 | 4141 | 90.52 | 0.5731 | 24.3 | 90.51 | 0 | 90.51
90.98 | 763.2 | 8.389 | 4230 | 91.51 | 0.5795 | 24.3 | 91.51 | 0 | 91.51
92.02 | 819.7 | 8.908 | 4324 | 92.51 | 0.5246 | 24.3 | 92.51 | 0 | 92.51
93.05 | 866 | 9.307 | 4419 | 93.5 | 0.4857 | 24.3 | 93.51 | 0 | 93.51
94.04 | 868 | 9.231 | 4511 | 94.5 | 0.4864 | 24.3 | 94.51 | 0 | 94.51
94.98 | 827.6 | 8.714 | 4608 | 95.49 | 0.5357 | 24.3 | 95.51 | 0 | 95.51
95.94 | 801.7 | 8.356 | 4705 | 96.52 | 0.5955 | 24.3 | 96.51 | 0 | 96.51
96.99 | 842 | 8.681 | 4802 | 97.51 | 0.5368 | 24.3 | 97.51 | 0 | 97.51
97.98 | 901 | 9.196 | 4900 | 98.51 | 0.5381 | 24.3 | 98.51 | 0 | 98.51
99.04 | 938.3 | 9.473 | 4999 | 99.5 | 0.4631 | 24.3 | 99.51 | 0 | 99.51

## Ecoflex-0050 A+B Degassed #9
Shear Rate 1/s | Shear Stress Pa | Instantaneous Viscosity Pas | Strain | Target Shear Rate 1/s | Percentage Deviation % | Temperature °C | Time s | Thrust g | Accumulated Time s | Notes
0.4818 | 13.6 | 28.23 | 0.4936 | 0.5975 | 19.36 | 24.1 | 0.5042 | 0 | 0.5042
1.523 | 60.29 | 39.58 | 2.04 | 1.609 | 5.312 | 24.1 | 1.507 | 0 | 1.507
2.488 | 123.4 | 49.61 | 4.539 | 2.603 | 4.431 | 24.1 | 2.508 | 0 | 2.508
3.472 | 230.6 | 66.42 | 8.029 | 3.598 | 3.5 | 24.1 | 3.508 | 0 | 3.508
4.484 | 383.8 | 85.59 | 12.62 | 4.592 | 2.353 | 24.1 | 4.507 | 0 | 4.507
5.513 | 541.1 | 98.15 | 18.18 | 5.587 | 1.316 | 24.1 | 5.508 | 0 | 5.508
6.52 | 656.6 | 100.7 | 24.73 | 6.581 | 0.9258 | 24.1 | 6.509 | 0 | 6.509
7.499 | 720.7 | 96.12 | 32.26 | 7.576 | 1.018 | 24.1 | 7.509 | 0 | 7.509
8.504 | 749.6 | 88.15 | 40.91 | 8.603 | 1.15 | 24.1 | 8.508 | 0 | 8.508
9.488 | 761.8 | 80.29 | 50.41 | 9.598 | 1.141 | 24.1 | 9.509 | 0 | 9.509
10.47 | 769.9 | 73.51 | 60.89 | 10.59 | 1.121 | 24.1 | 10.51 | 0 | 10.51
11.46 | 777.4 | 67.83 | 72.39 | 11.59 | 1.09 | 24.1 | 11.51 | 0 | 11.51
12.45 | 783.6 | 62.95 | 85.05 | 12.58 | 1.049 | 24.1 | 12.51 | 0 | 12.51
13.45 | 789 | 58.66 | 98.54 | 13.58 | 0.9273 | 24.1 | 13.51 | 0 | 13.51
14.44 | 791.7 | 54.83 | 113 | 14.57 | 0.8947 | 24.1 | 14.51 | 0 | 14.51
15.43 | 793.8 | 51.46 | 128.4 | 15.57 | 0.8903 | 24.1 | 15.51 | 0 | 15.51
16.44 | 797.6 | 48.5 | 145.2 | 16.59 | 0.8946 | 24.1 | 16.51 | 0 | 16.51
17.44 | 802 | 46 | 162.6 | 17.59 | 0.8636 | 24.1 | 17.51 | 0 | 17.51
18.43 | 806.1 | 43.75 | 181.1 | 18.58 | 0.8407 | 24.1 | 18.51 | 0 | 18.51
19.42 | 811.2 | 41.77 | 200.5 | 19.58 | 0.7995 | 24.1 | 19.51 | 0 | 19.51
20.41 | 816.3 | 40 | 221.3 | 20.57 | 0.7905 | 24.1 | 20.51 | 0 | 20.51
21.4 | 820.1 | 38.33 | 242.7 | 21.56 | 0.7847 | 24.1 | 21.51 | 0 | 21.51
22.38 | 823 | 36.77 | 265.1 | 22.56 | 0.785 | 24.1 | 22.51 | 0 | 22.51
23.41 | 825.2 | 35.26 | 288.5 | 23.59 | 0.77 | 24.1 | 23.51 | 0 | 23.51
24.4 | 826.4 | 33.87 | 313.4 | 24.58 | 0.7357 | 24.1 | 24.51 | 0 | 24.51
25.39 | 825.3 | 32.51 | 338.8 | 25.58 | 0.7448 | 24.1 | 25.51 | 0 | 25.51
26.38 | 823.1 | 31.21 | 365.1 | 26.57 | 0.7291 | 24.1 | 26.51 | 0 | 26.51
27.4 | 820.9 | 29.96 | 393 | 27.6 | 0.7029 | 24.1 | 27.51 | 0 | 27.51
28.36 | 818.6 | 28.87 | 421.4 | 28.56 | 0.7032 | 24.1 | 28.51 | 0 | 28.51
29.34 | 814.7 | 27.76 | 450.8 | 29.55 | 0.7101 | 24.1 | 29.51 | 0 | 29.51
30.37 | 811.5 | 26.72 | 481.1 | 30.58 | 0.6939 | 24.1 | 30.51 | 0 | 30.51
31.36 | 809.3 | 25.81 | 513.1 | 31.58 | 0.6818 | 24.1 | 31.51 | 0 | 31.51
32.35 | 808 | 24.98 | 545.4 | 32.57 | 0.6756 | 24.1 | 32.51 | 0 | 32.51
33.34 | 808.7 | 24.26 | 578.8 | 33.57 | 0.6812 | 24.1 | 33.51 | 0 | 33.51
34.33 | 811.9 | 23.65 | 613.1 | 34.56 | 0.6703 | 24.1 | 34.51 | 0 | 34.51
35.35 | 816.3 | 23.09 | 649.1 | 35.59 | 0.6801 | 24.1 | 35.51 | 0 | 35.51
36.34 | 824.9 | 22.7 | 685.4 | 36.58 | 0.6552 | 24.1 | 36.51 | 0 | 36.51
37.34 | 832.3 | 22.29 | 722.7 | 37.58 | 0.6309 | 24.1 | 37.51 | 0 | 37.51
38.33 | 844.1 | 22.02 | 761 | 38.57 | 0.6256 | 24.1 | 38.51 | 0 | 38.51
39.32 | 854.5 | 21.73 | 801 | 39.57 | 0.6167 | 24.1 | 39.51 | 0 | 39.51
40.31 | 860.6 | 21.35 | 841.3 | 40.56 | 0.6174 | 24.1 | 40.51 | 0 | 40.51
41.3 | 863.4 | 20.9 | 882.7 | 41.56 | 0.6048 | 24.1 | 41.51 | 0 | 41.51
42.28 | 861.6 | 20.38 | 925 | 42.55 | 0.632 | 24.1 | 42.51 | 0 | 42.51
43.31 | 859.8 | 19.85 | 969 | 43.58 | 0.6108 | 24.1 | 43.51 | 0 | 43.51
44.29 | 856.3 | 19.33 | 1013 | 44.57 | 0.6249 | 24.1 | 44.51 | 0 | 44.51
45.29 | 857.5 | 18.93 | 1059 | 45.57 | 0.6052 | 24.1 | 45.51 | 0 | 45.51
46.28 | 861.7 | 18.62 | 1105 | 46.56 | 0.6071 | 24.1 | 46.51 | 0 | 46.51
47.26 | 869.4 | 18.4 | 1153 | 47.56 | 0.6129 | 24.1 | 47.51 | 0 | 47.51
48.25 | 882.2 | 18.28 | 1201 | 48.55 | 0.6075 | 24.1 | 48.51 | 0 | 48.51
49.24 | 898 | 18.24 | 1250 | 49.54 | 0.6063 | 24.1 | 49.51 | 0 | 49.51
50.27 | 908.7 | 18.08 | 1302 | 50.57 | 0.5958 | 24.1 | 50.51 | 0 | 50.51
51.26 | 911.9 | 17.79 | 1353 | 51.57 | 0.5966 | 24.1 | 51.51 | 0 | 51.51
52.25 | 914.7 | 17.51 | 1405 | 52.56 | 0.5861 | 24.1 | 52.51 | 0 | 52.51
53.24 | 917 | 17.22 | 1458 | 53.55 | 0.5897 | 24.1 | 53.51 | 0 | 53.51
54.22 | 922.1 | 17.01 | 1513 | 54.55 | 0.6024 | 24.1 | 54.51 | 0 | 54.51
55.2 | 936.7 | 16.97 | 1569 | 55.54 | 0.6195 | 24.1 | 55.51 | 0 | 55.51
56.22 | 961.1 | 17.1 | 1625 | 56.54 | 0.5689 | 24.2 | 56.51 | 0 | 56.51
57.2 | 975.7 | 17.06 | 1682 | 57.53 | 0.5722 | 24.2 | 57.51 | 0 | 57.51
58.23 | 983.2 | 16.88 | 1741 | 58.56 | 0.5708 | 24.2 | 58.51 | 0 | 58.51
59.22 | 986.9 | 16.66 | 1801 | 59.56 | 0.5642 | 24.2 | 59.51 | 0 | 59.51
60.21 | 983.3 | 16.33 | 1861 | 60.55 | 0.5669 | 24.2 | 60.51 | 0 | 60.51
61.2 | 973.7 | 15.91 | 1922 | 61.55 | 0.563 | 24.2 | 61.51 | 0 | 61.51
62.17 | 962.9 | 15.49 | 1985 | 62.54 | 0.5904 | 24.2 | 62.51 | 0 | 62.51
63.19 | 961.5 | 15.22 | 2048 | 63.53 | 0.5418 | 24.2 | 63.51 | 0 | 63.51
64.16 | 957.3 | 14.92 | 2113 | 64.53 | 0.5785 | 24.2 | 64.51 | 0 | 64.51
65.14 | 961.8 | 14.76 | 2178 | 65.52 | 0.5797 | 24.2 | 65.51 | 0 | 65.51
66.17 | 976.3 | 14.75 | 2245 | 66.55 | 0.5688 | 24.2 | 66.51 | 0 | 66.51
67.18 | 995 | 14.81 | 2312 | 67.55 | 0.5424 | 24.2 | 67.51 | 0 | 67.51
68.17 | 1003 | 14.71 | 2380 | 68.54 | 0.5454 | 24.2 | 68.51 | 0 | 68.51
69.17 | 993.9 | 14.37 | 2451 | 69.53 | 0.5297 | 24.2 | 69.51 | 0 | 69.51
70.14 | 973.4 | 13.88 | 2521 | 70.53 | 0.5477 | 24.2 | 70.51 | 0 | 70.51
71.1 | 958.4 | 13.48 | 2592 | 71.52 | 0.5891 | 24.2 | 71.51 | 0 | 71.51
72.09 | 962.9 | 13.36 | 2664 | 72.52 | 0.5945 | 24.2 | 72.51 | 0 | 72.51
73.14 | 990.7 | 13.55 | 2738 | 73.55 | 0.5575 | 24.2 | 73.51 | 0 | 73.51
74.12 | 1026 | 13.84 | 2813 | 74.54 | 0.5583 | 24.2 | 74.51 | 0 | 74.51
75.17 | 1052 | 14 | 2888 | 75.53 | 0.4873 | 24.2 | 75.51 | 0 | 75.51
76.13 | 1053 | 13.83 | 2964 | 76.53 | 0.528 | 24.2 | 76.51 | 0 | 76.51
77.09 | 1045 | 13.55 | 3042 | 77.52 | 0.5534 | 24.2 | 77.51 | 0 | 77.51
78.08 | 1052 | 13.47 | 3120 | 78.52 | 0.5531 | 24.2 | 78.51 | 0 | 78.51
79.06 | 1081 | 13.67 | 3199 | 79.51 | 0.5658 | 24.2 | 79.51 | 0 | 79.51
80.07 | 1124 | 14.04 | 3279 | 80.51 | 0.5449 | 24.2 | 80.51 | 0 | 80.51
81.12 | 1162 | 14.33 | 3362 | 81.54 | 0.5066 | 24.2 | 81.51 | 0 | 81.51
82.11 | 1170 | 14.25 | 3444 | 82.53 | 0.5088 | 24.2 | 82.51 | 0 | 82.51
83.08 | 1151 | 13.86 | 3527 | 83.52 | 0.5355 | 24.2 | 83.51 | 0 | 83.51
84.04 | 1130 | 13.45 | 3611 | 84.52 | 0.562 | 24.2 | 84.51 | 0 | 84.51
85.05 | 1131 | 13.3 | 3698 | 85.51 | 0.5431 | 24.2 | 85.51 | 0 | 85.51
86.04 | 1148 | 13.35 | 3784 | 86.51 | 0.5452 | 24.2 | 86.51 | 0 | 86.51
87.05 | 1177 | 13.52 | 3871 | 87.5 | 0.509 | 24.2 | 87.51 | 0 | 87.51
88.06 | 1188 | 13.49 | 3960 | 88.5 | 0.4951 | 24.2 | 88.51 | 0 | 88.51
89.06 | 1162 | 13.04 | 4051 | 89.52 | 0.5155 | 24.2 | 89.51 | 0 | 89.51
90 | 1133 | 12.59 | 4141 | 90.52 | 0.5707 | 24.2 | 90.51 | 0 | 90.51
91.01 | 1140 | 12.52 | 4230 | 91.51 | 0.5508 | 24.2 | 91.51 | 0 | 91.51
92.01 | 1165 | 12.66 | 4325 | 92.51 | 0.5408 | 24.2 | 92.51 | 0 | 92.51
93.03 | 1192 | 12.81 | 4417 | 93.5 | 0.5003 | 24.2 | 93.51 | 0 | 93.51
94.03 | 1189 | 12.64 | 4511 | 94.5 | 0.4912 | 24.2 | 94.51 | 0 | 94.51
94.98 | 1154 | 12.15 | 4608 | 95.49 | 0.5317 | 24.2 | 95.51 | 0 | 95.51
95.98 | 1132 | 11.79 | 4704 | 96.52 | 0.5537 | 24.2 | 96.51 | 0 | 96.51
97 | 1152 | 11.88 | 4802 | 97.51 | 0.5207 | 24.2 | 97.51 | 0 | 97.51
98.03 | 1192 | 12.16 | 4900 | 98.51 | 0.4886 | 24.2 | 98.51 | 0 | 98.51
99.02 | 1212 | 12.24 | 4999 | 99.5 | 0.4875 | 24.2 | 99.51 | 0 | 99.51

## Ecoflex-0050 A+B Degassed #10
Shear Rate 1/s | Shear Stress Pa | Instantaneous Viscosity Pas | Strain | Target Shear Rate 1/s | Percentage Deviation % | Temperature °C | Time s | Thrust g | Accumulated Time s | Notes
0.471 | 15.11 | 32.08 | 0.4911 | 0.5975 | 21.17 | 24.3 | 0.5044 | 0 | 0.5044
1.51 | 69.11 | 45.77 | 2.043 | 1.609 | 6.143 | 24.3 | 1.508 | 0 | 1.508
2.475 | 144.6 | 58.44 | 4.536 | 2.603 | 4.927 | 24.3 | 2.507 | 0 | 2.507
3.489 | 263.1 | 75.4 | 8.042 | 3.598 | 3.021 | 24.3 | 3.508 | 0 | 3.508
4.479 | 413.3 | 92.27 | 12.63 | 4.592 | 2.455 | 24.3 | 4.508 | 0 | 4.508
5.492 | 572.8 | 104.3 | 18.17 | 5.587 | 1.703 | 24.3 | 5.507 | 0 | 5.507
6.518 | 708.7 | 108.7 | 24.7 | 6.581 | 0.9556 | 24.3 | 6.507 | 0 | 6.507
7.512 | 797.6 | 106.2 | 32.26 | 7.576 | 0.8422 | 24.3 | 7.507 | 0 | 7.507
8.513 | 835.1 | 98.1 | 40.92 | 8.603 | 1.053 | 24.3 | 8.508 | 0 | 8.508
9.49 | 833.4 | 87.82 | 50.43 | 9.598 | 1.121 | 24.3 | 9.508 | 0 | 9.508
10.47 | 814 | 77.76 | 60.92 | 10.59 | 1.178 | 24.3 | 10.51 | 0 | 10.51
11.45 | 792.9 | 69.25 | 72.42 | 11.59 | 1.189 | 24.3 | 11.51 | 0 | 11.51
12.44 | 774.7 | 62.29 | 85.08 | 12.58 | 1.153 | 24.3 | 12.51 | 0 | 12.51
13.44 | 759.4 | 56.51 | 98.54 | 13.58 | 1.016 | 24.3 | 13.51 | 0 | 13.51
14.43 | 746 | 51.7 | 113 | 14.57 | 0.9571 | 24.3 | 14.51 | 0 | 14.51
15.41 | 738 | 47.87 | 128.5 | 15.57 | 0.9645 | 24.3 | 15.51 | 0 | 15.51
16.44 | 734.8 | 44.69 | 145.2 | 16.59 | 0.9057 | 24.3 | 16.51 | 0 | 16.51
17.44 | 733.4 | 42.05 | 162.6 | 17.59 | 0.8422 | 24.3 | 17.51 | 0 | 17.51
18.41 | 734.3 | 39.88 | 181.1 | 18.58 | 0.9084 | 24.3 | 18.51 | 0 | 18.51
19.4 | 749.4 | 38.62 | 200.5 | 19.58 | 0.8825 | 24.3 | 19.51 | 0 | 19.51
20.42 | 772.5 | 37.83 | 221.3 | 20.57 | 0.7264 | 24.3 | 20.51 | 0 | 20.51
21.39 | 788 | 36.85 | 242.7 | 21.56 | 0.8279 | 24.3 | 21.51 | 0 | 21.51
22.39 | 814.3 | 36.37 | 265.1 | 22.56 | 0.7531 | 24.3 | 22.51 | 0 | 22.51
23.4 | 847.1 | 36.2 | 288.5 | 23.59 | 0.8067 | 24.3 | 23.51 | 0 | 23.51
24.4 | 886.7 | 36.34 | 313.3 | 24.58 | 0.7362 | 24.3 | 24.51 | 0 | 24.51
25.39 | 922.2 | 36.32 | 338.7 | 25.58 | 0.7259 | 24.3 | 25.51 | 0 | 25.51
26.39 | 946.1 | 35.85 | 365.1 | 26.57 | 0.6659 | 24.3 | 26.51 | 0 | 26.51
27.41 | 959.3 | 34.99 | 393 | 27.6 | 0.6756 | 24.3 | 27.51 | 0 | 27.51
28.39 | 961.3 | 33.86 | 421.4 | 28.59 | 0.6957 | 24.3 | 28.51 | 0 | 28.51
29.39 | 954.3 | 32.47 | 450.8 | 29.59 | 0.675 | 24.3 | 29.51 | 0 | 29.51
30.39 | 939.7 | 30.92 | 481.2 | 30.58 | 0.6342 | 24.3 | 30.51 | 0 | 30.51
31.37 | 913.4 | 29.12 | 513.1 | 31.58 | 0.6691 | 24.3 | 31.51 | 0 | 31.51
32.36 | 878.1 | 27.13 | 545.4 | 32.57 | 0.6416 | 24.3 | 32.51 | 0 | 32.51
33.34 | 830.5 | 24.91 | 578.8 | 33.57 | 0.6585 | 24.3 | 33.51 | 0 | 33.51
34.33 | 781 | 22.75 | 613.1 | 34.56 | 0.6661 | 24.3 | 34.51 | 0 | 34.51
35.34 | 733.5 | 20.76 | 649.1 | 35.59 | 0.7058 | 24.3 | 35.51 | 0 | 35.51
36.29 | 708.7 | 19.53 | 685.4 | 36.58 | 0.7994 | 24.3 | 36.51 | 0 | 36.51
37.34 | 742.2 | 19.88 | 722.7 | 37.58 | 0.6233 | 24.3 | 37.51 | 0 | 37.51
38.27 | 765.2 | 19.99 | 761 | 38.57 | 0.7757 | 24.3 | 38.51 | 0 | 38.51
39.29 | 801.3 | 20.39 | 801 | 39.57 | 0.7005 | 24.3 | 39.51 | 0 | 39.51
40.28 | 857.3 | 21.28 | 841.3 | 40.56 | 0.6823 | 24.3 | 40.51 | 0 | 40.51
41.34 | 917.9 | 22.2 | 882.6 | 41.56 | 0.517 | 24.3 | 41.51 | 0 | 41.51
42.29 | 947.7 | 22.41 | 924.9 | 42.55 | 0.6025 | 24.3 | 42.51 | 0 | 42.51
43.31 | 967 | 22.33 | 969 | 43.58 | 0.6241 | 24.3 | 43.51 | 0 | 43.51
44.29 | 984.3 | 22.23 | 1013 | 44.57 | 0.6352 | 24.3 | 44.51 | 0 | 44.51
45.34 | 981.6 | 21.65 | 1059 | 45.57 | 0.4853 | 24.3 | 45.51 | 0 | 45.51
46.3 | 932.5 | 20.14 | 1106 | 46.56 | 0.5696 | 24.3 | 46.51 | 0 | 46.51
47.27 | 870.8 | 18.42 | 1153 | 47.56 | 0.6035 | 24.3 | 47.51 | 0 | 47.51
48.23 | 808.8 | 16.77 | 1201 | 48.55 | 0.6611 | 24.3 | 48.51 | 0 | 48.51
49.23 | 763.9 | 15.52 | 1250 | 49.54 | 0.6319 | 24.3 | 49.51 | 0 | 49.51
50.19 | 750.1 | 14.95 | 1302 | 50.57 | 0.7638 | 24.3 | 50.51 | 0 | 50.51
51.19 | 811.7 | 15.86 | 1353 | 51.57 | 0.7209 | 24.4 | 51.51 | 0 | 51.51
52.31 | 914.2 | 17.48 | 1405 | 52.56 | 0.4729 | 24.3 | 52.51 | 0 | 52.51
53.26 | 983 | 18.46 | 1458 | 53.55 | 0.544 | 24.4 | 53.51 | 0 | 53.51
54.25 | 1022 | 18.84 | 1513 | 54.55 | 0.5441 | 24.3 | 54.51 | 0 | 54.51
55.27 | 1027 | 18.58 | 1569 | 55.54 | 0.4897 | 24.3 | 55.51 | 0 | 55.51
56.23 | 985.5 | 17.52 | 1625 | 56.54 | 0.5432 | 24.3 | 56.51 | 0 | 56.51
57.21 | 923.7 | 16.15 | 1682 | 57.53 | 0.5687 | 24.3 | 57.51 | 0 | 57.51
58.18 | 865.3 | 14.87 | 1741 | 58.56 | 0.6517 | 24.4 | 58.51 | 0 | 58.51
59.11 | 842.2 | 14.25 | 1801 | 59.56 | 0.7448 | 24.4 | 59.51 | 0 | 59.51
60.08 | 881.2 | 14.67 | 1861 | 60.55 | 0.7697 | 24.4 | 60.51 | 0 | 60.51
61.18 | 956.5 | 15.64 | 1922 | 61.55 | 0.5953 | 24.4 | 61.51 | 0 | 61.51
62.22 | 1017 | 16.34 | 1985 | 62.54 | 0.5109 | 24.4 | 62.51 | 0 | 62.51
63.2 | 1048 | 16.58 | 2048 | 63.53 | 0.5319 | 24.4 | 63.51 | 0 | 63.51
64.16 | 1045 | 16.28 | 2113 | 64.53 | 0.5737 | 24.4 | 64.51 | 0 | 64.51
65.2 | 1013 | 15.54 | 2178 | 65.52 | 0.4866 | 24.4 | 65.51 | 0 | 65.51
66.17 | 960.9 | 14.52 | 2245 | 66.55 | 0.5776 | 24.4 | 66.51 | 0 | 66.51
67.18 | 930.3 | 13.85 | 2312 | 67.55 | 0.545 | 24.4 | 67.51 | 0 | 67.51
68.12 | 939.4 | 13.79 | 2380 | 68.54 | 0.6151 | 24.4 | 68.51 | 0 | 68.51
69.14 | 985.9 | 14.26 | 2451 | 69.53 | 0.5734 | 24.4 | 69.51 | 0 | 69.51
70.2 | 1036 | 14.75 | 2521 | 70.53 | 0.4721 | 24.4 | 70.51 | 0 | 70.51
71.2 | 1060 | 14.88 | 2592 | 71.52 | 0.4591 | 24.4 | 71.51 | 0 | 71.51
72.13 | 1042 | 14.44 | 2664 | 72.52 | 0.5399 | 24.4 | 72.51 | 0 | 72.51
73.15 | 1012 | 13.83 | 2738 | 73.55 | 0.5449 | 24.4 | 73.51 | 0 | 73.51
74.11 | 988.8 | 13.34 | 2813 | 74.54 | 0.5812 | 24.4 | 74.51 | 0 | 74.51
75.08 | 982.9 | 13.09 | 2888 | 75.53 | 0.6064 | 24.4 | 75.51 | 0 | 75.51
76.09 | 1017 | 13.37 | 2964 | 76.53 | 0.5751 | 24.4 | 76.51 | 0 | 76.51
77.13 | 1074 | 13.92 | 3042 | 77.52 | 0.505 | 24.4 | 77.51 | 0 | 77.51
78.11 | 1096 | 14.03 | 3120 | 78.52 | 0.5236 | 24.4 | 78.51 | 0 | 78.51
79.09 | 1069 | 13.52 | 3199 | 79.51 | 0.5347 | 24.4 | 79.51 | 0 | 79.51
80.06 | 1014 | 12.66 | 3280 | 80.51 | 0.5552 | 24.4 | 80.51 | 0 | 80.51
81.05 | 975.3 | 12.03 | 3362 | 81.54 | 0.5949 | 24.4 | 81.51 | 0 | 81.51
82.03 | 990.6 | 12.08 | 3444 | 82.53 | 0.6045 | 24.4 | 82.51 | 0 | 82.51
83.08 | 1052 | 12.66 | 3527 | 83.52 | 0.5363 | 24.4 | 83.51 | 0 | 83.51
84.1 | 1102 | 13.1 | 3611 | 84.52 | 0.4989 | 24.4 | 84.51 | 0 | 84.51
85.1 | 1102 | 12.94 | 3698 | 85.51 | 0.4809 | 24.4 | 85.51 | 0 | 85.51
86.05 | 1055 | 12.26 | 3784 | 86.51 | 0.5292 | 24.4 | 86.51 | 0 | 86.51
86.97 | 1012 | 11.64 | 3871 | 87.5 | 0.613 | 24.4 | 87.51 | 0 | 87.51
87.99 | 1034 | 11.75 | 3960 | 88.5 | 0.5707 | 24.4 | 88.51 | 0 | 88.51
89.06 | 1098 | 12.33 | 4051 | 89.52 | 0.5208 | 24.4 | 89.51 | 0 | 89.51
90.1 | 1162 | 12.89 | 4139 | 90.52 | 0.4614 | 24.4 | 90.51 | 0 | 90.51
91.11 | 1169 | 12.83 | 4230 | 91.51 | 0.4424 | 24.4 | 91.51 | 0 | 91.51
92 | 1109 | 12.06 | 4324 | 92.51 | 0.5419 | 24.4 | 92.51 | 0 | 92.51
92.93 | 1070 | 11.51 | 4419 | 93.5 | 0.614 | 24.4 | 93.51 | 0 | 93.51
93.98 | 1113 | 11.85 | 4511 | 94.5 | 0.5447 | 24.4 | 94.51 | 0 | 94.51
95.02 | 1185 | 12.47 | 4606 | 95.49 | 0.4878 | 24.4 | 95.51 | 0 | 95.51
96.07 | 1211 | 12.61 | 4704 | 96.52 | 0.4686 | 24.4 | 96.51 | 0 | 96.51
97.04 | 1167 | 12.02 | 4802 | 97.51 | 0.489 | 24.4 | 97.51 | 0 | 97.51
97.96 | 1098 | 11.21 | 4899 | 98.51 | 0.5543 | 24.4 | 98.51 | 0 | 98.51
98.91 | 1102 | 11.14 | 4998 | 99.5 | 0.5995 | 24.4 | 99.51 | 0 | 99.51

## Ecoflex-0050 A+B Degassed #11
Shear Rate 1/s | Shear Stress Pa | Instantaneous Viscosity Pas | Strain | Target Shear Rate 1/s | Percentage Deviation % | Temperature °C | Time s | Thrust g | Accumulated Time s | Notes
0.3505 | 34.04 | 97.11 | 0.3874 | 0.5975 | 41.33 | 24.1 | 0.5056 | 0 | 0.5056
1.543 | 215.1 | 139.4 | 1.99 | 1.642 | 5.994 | 24.1 | 1.525 | 0 | 1.525
2.459 | 433.4 | 176.3 | 4.396 | 2.603 | 5.555 | 24.1 | 2.525 | 0 | 2.525
3.401 | 736.4 | 216.5 | 7.823 | 3.598 | 5.466 | 24.1 | 3.51 | 0 | 3.51
4.538 | 1151 | 253.7 | 12.6 | 4.625 | 1.888 | 24.1 | 4.523 | 0 | 4.523
5.62 | 1520 | 270.5 | 18.07 | 5.587 | -0.6016 | 24.1 | 5.523 | 0 | 5.523
6.625 | 1764 | 266.3 | 24.71 | 6.614 | -0.1673 | 24.1 | 6.51 | 0 | 6.51
7.552 | 1863 | 246.8 | 32.52 | 7.609 | 0.7536 | 24.1 | 7.524 | 0 | 7.524
8.517 | 1895 | 222.5 | 40.92 | 8.603 | 1 | 24.1 | 8.524 | 0 | 8.524
9.483 | 1901 | 200.5 | 50.43 | 9.598 | 1.198 | 24.1 | 9.51 | 0 | 9.51
10.52 | 1902 | 180.7 | 61.29 | 10.63 | 0.9541 | 24.1 | 10.52 | 0 | 10.52
11.45 | 1896 | 165.6 | 72.38 | 11.59 | 1.192 | 24.1 | 11.53 | 0 | 11.53
12.49 | 1894 | 151.6 | 85.08 | 12.61 | 0.9753 | 24.1 | 12.51 | 0 | 12.51
13.48 | 1885 | 139.8 | 99.02 | 13.61 | 0.9582 | 24.1 | 13.52 | 0 | 13.52
14.48 | 1881 | 129.9 | 113 | 14.6 | 0.8549 | 24.1 | 14.52 | 0 | 14.52
15.45 | 1874 | 121.3 | 128.5 | 15.6 | 0.942 | 24.1 | 15.51 | 0 | 15.51
16.48 | 1873 | 113.7 | 145.8 | 16.63 | 0.8828 | 24.1 | 16.52 | 0 | 16.52
17.43 | 1873 | 107.5 | 162.6 | 17.59 | 0.9027 | 24.1 | 17.53 | 0 | 17.53
18.42 | 1874 | 101.7 | 181.1 | 18.58 | 0.8689 | 24.1 | 18.51 | 0 | 18.51
19.46 | 1880 | 96.61 | 201.2 | 19.61 | 0.7858 | 24.1 | 19.52 | 0 | 19.52
20.41 | 1884 | 92.34 | 221.3 | 20.57 | 0.8042 | 24.1 | 20.52 | 0 | 20.52
21.43 | 1884 | 87.95 | 242.7 | 21.6 | 0.8022 | 24.1 | 21.51 | 0 | 21.51
22.39 | 1880 | 83.99 | 265.9 | 22.59 | 0.9087 | 24.1 | 22.52 | 0 | 22.52
23.44 | 1887 | 80.51 | 288.5 | 23.59 | 0.6335 | 24.1 | 23.52 | 0 | 23.52
24.41 | 1892 | 77.49 | 313.3 | 24.58 | 0.6985 | 24.1 | 24.51 | 0 | 24.51
25.41 | 1902 | 74.83 | 339.6 | 25.61 | 0.7709 | 24.1 | 25.52 | 0 | 25.52
26.38 | 1914 | 72.55 | 365.1 | 26.57 | 0.7225 | 24.1 | 26.52 | 0 | 26.52
27.42 | 1922 | 70.08 | 393 | 27.6 | 0.6539 | 24.1 | 27.51 | 0 | 27.51
28.39 | 1914 | 67.4 | 422.4 | 28.59 | 0.7005 | 24.1 | 28.52 | 0 | 28.52
29.42 | 1894 | 64.38 | 450.8 | 29.59 | 0.5622 | 24.2 | 29.52 | 0 | 29.52
30.32 | 1855 | 61.16 | 481.1 | 30.58 | 0.8424 | 24.2 | 30.51 | 0 | 30.51
31.4 | 1844 | 58.71 | 514.1 | 31.61 | 0.662 | 24.2 | 31.52 | 0 | 31.52
32.35 | 1819 | 56.22 | 545.4 | 32.57 | 0.6699 | 24.2 | 32.52 | 0 | 32.52
33.31 | 1796 | 53.93 | 578.8 | 33.57 | 0.771 | 24.2 | 33.51 | 0 | 33.51
34.38 | 1789 | 52.05 | 614.3 | 34.59 | 0.6257 | 24.2 | 34.53 | 0 | 34.53
35.35 | 1771 | 50.11 | 649.1 | 35.59 | 0.6664 | 24.2 | 35.53 | 0 | 35.53
36.3 | 1759 | 48.46 | 685.4 | 36.58 | 0.7713 | 24.2 | 36.51 | 0 | 36.51
37.33 | 1767 | 47.34 | 724 | 37.58 | 0.662 | 24.2 | 37.52 | 0 | 37.52
38.35 | 1769 | 46.13 | 761.1 | 38.57 | 0.5651 | 24.2 | 38.52 | 0 | 38.52
39.33 | 1749 | 44.45 | 801.1 | 39.57 | 0.5869 | 24.2 | 39.51 | 0 | 39.51
40.37 | 1723 | 42.68 | 842.7 | 40.59 | 0.5615 | 24.2 | 40.52 | 0 | 40.52
41.29 | 1695 | 41.05 | 882.7 | 41.56 | 0.628 | 24.2 | 41.52 | 0 | 41.52
42.25 | 1676 | 39.66 | 925 | 42.55 | 0.698 | 24.2 | 42.51 | 0 | 42.51
43.33 | 1662 | 38.35 | 970.4 | 43.61 | 0.6388 | 24.2 | 43.53 | 0 | 43.53
44.29 | 1656 | 37.39 | 1013 | 44.57 | 0.6366 | 24.2 | 44.53 | 0 | 44.53
45.3 | 1656 | 36.55 | 1059 | 45.57 | 0.5797 | 24.2 | 45.51 | 0 | 45.51
46.3 | 1649 | 35.62 | 1107 | 46.59 | 0.6268 | 24.2 | 46.52 | 0 | 46.52
47.25 | 1638 | 34.67 | 1153 | 47.56 | 0.6327 | 24.2 | 47.52 | 0 | 47.52
48.27 | 1626 | 33.68 | 1201 | 48.55 | 0.5808 | 24.2 | 48.51 | 0 | 48.51
49.27 | 1614 | 32.76 | 1252 | 49.58 | 0.6223 | 24.2 | 49.53 | 0 | 49.53
50.27 | 1598 | 31.79 | 1302 | 50.57 | 0.5972 | 24.2 | 50.53 | 0 | 50.53
51.25 | 1571 | 30.66 | 1353 | 51.57 | 0.6118 | 24.2 | 51.51 | 0 | 51.51
52.3 | 1545 | 29.54 | 1407 | 52.59 | 0.5523 | 24.2 | 52.53 | 0 | 52.53
53.21 | 1517 | 28.52 | 1458 | 53.55 | 0.6504 | 24.2 | 53.53 | 0 | 53.53
54.23 | 1511 | 27.87 | 1513 | 54.55 | 0.5945 | 24.2 | 54.51 | 0 | 54.51
55.23 | 1521 | 27.55 | 1571 | 55.58 | 0.6304 | 24.2 | 55.53 | 0 | 55.53
56.22 | 1550 | 27.56 | 1625 | 56.54 | 0.5662 | 24.2 | 56.53 | 0 | 56.53
57.19 | 1571 | 27.47 | 1682 | 57.53 | 0.5942 | 24.2 | 57.51 | 0 | 57.51
58.27 | 1590 | 27.29 | 1743 | 58.59 | 0.5611 | 24.2 | 58.53 | 0 | 58.53
59.22 | 1593 | 26.9 | 1801 | 59.56 | 0.5655 | 24.2 | 59.52 | 0 | 59.52
60.25 | 1597 | 26.51 | 1861 | 60.55 | 0.4944 | 24.2 | 60.51 | 0 | 60.51
61.26 | 1578 | 25.76 | 1924 | 61.58 | 0.5141 | 24.2 | 61.52 | 0 | 61.52
62.16 | 1552 | 24.96 | 1985 | 62.54 | 0.6021 | 24.2 | 62.52 | 0 | 62.52
63.17 | 1541 | 24.4 | 2048 | 63.53 | 0.5699 | 24.2 | 63.51 | 0 | 63.51
64.19 | 1538 | 23.96 | 2115 | 64.56 | 0.5774 | 24.2 | 64.52 | 0 | 64.52
65.11 | 1553 | 23.84 | 2178 | 65.52 | 0.6261 | 24.2 | 65.52 | 0 | 65.52
66.21 | 1589 | 24 | 2245 | 66.55 | 0.5174 | 24.2 | 66.51 | 0 | 66.51
67.2 | 1608 | 23.92 | 2314 | 67.58 | 0.5609 | 24.2 | 67.52 | 0 | 67.52
68.17 | 1606 | 23.56 | 2380 | 68.54 | 0.5331 | 24.2 | 68.52 | 0 | 68.52
69.18 | 1573 | 22.73 | 2451 | 69.53 | 0.5091 | 24.2 | 69.51 | 0 | 69.51
70.16 | 1527 | 21.76 | 2523 | 70.56 | 0.5656 | 24.2 | 70.52 | 0 | 70.52
71.08 | 1510 | 21.25 | 2592 | 71.52 | 0.6172 | 24.2 | 71.52 | 0 | 71.52
72.08 | 1531 | 21.24 | 2664 | 72.52 | 0.6033 | 24.2 | 72.51 | 0 | 72.51
73.17 | 1562 | 21.34 | 2741 | 73.58 | 0.5542 | 24.2 | 73.52 | 0 | 73.52
74.17 | 1583 | 21.34 | 2813 | 74.54 | 0.497 | 24.3 | 74.52 | 0 | 74.52
75.14 | 1578 | 21 | 2888 | 75.53 | 0.5278 | 24.3 | 75.51 | 0 | 75.51
76.15 | 1554 | 20.41 | 2966 | 76.56 | 0.5337 | 24.3 | 76.52 | 0 | 76.52
77.05 | 1520 | 19.72 | 3042 | 77.52 | 0.6153 | 24.3 | 77.52 | 0 | 77.52
78.08 | 1529 | 19.58 | 3120 | 78.52 | 0.5608 | 24.3 | 78.51 | 0 | 78.51
79.13 | 1574 | 19.89 | 3202 | 79.55 | 0.5268 | 24.3 | 79.52 | 0 | 79.52
80.1 | 1617 | 20.19 | 3279 | 80.51 | 0.5069 | 24.3 | 80.52 | 0 | 80.52
81.12 | 1634 | 20.15 | 3362 | 81.54 | 0.5092 | 24.3 | 81.51 | 0 | 81.51
82.14 | 1619 | 19.71 | 3447 | 82.56 | 0.5121 | 24.3 | 82.52 | 0 | 82.52
83.08 | 1585 | 19.08 | 3527 | 83.52 | 0.5268 | 24.3 | 83.52 | 0 | 83.52
84.02 | 1567 | 18.65 | 3613 | 84.52 | 0.5858 | 24.3 | 84.51 | 0 | 84.51
85.07 | 1597 | 18.77 | 3700 | 85.54 | 0.5589 | 24.3 | 85.52 | 0 | 85.52
86.05 | 1641 | 19.07 | 3784 | 86.51 | 0.5305 | 24.3 | 86.52 | 0 | 86.52
87.12 | 1675 | 19.22 | 3871 | 87.5 | 0.4391 | 24.3 | 87.51 | 0 | 87.51
88.07 | 1655 | 18.79 | 3963 | 88.53 | 0.5119 | 24.3 | 88.52 | 0 | 88.52
89.06 | 1613 | 18.11 | 4049 | 89.52 | 0.5148 | 24.3 | 89.52 | 0 | 89.52
89.99 | 1586 | 17.62 | 4141 | 90.52 | 0.5863 | 24.3 | 90.51 | 0 | 90.51
91.07 | 1619 | 17.78 | 4233 | 91.54 | 0.5131 | 24.3 | 91.52 | 0 | 91.52
92.01 | 1666 | 18.1 | 4325 | 92.51 | 0.5344 | 24.3 | 92.52 | 0 | 92.52
93.06 | 1706 | 18.33 | 4419 | 93.5 | 0.468 | 24.3 | 93.51 | 0 | 93.51
94.07 | 1686 | 17.92 | 4514 | 94.53 | 0.4891 | 24.3 | 94.52 | 0 | 94.52
94.96 | 1627 | 17.14 | 4608 | 95.49 | 0.5534 | 24.3 | 95.52 | 0 | 95.52
95.98 | 1612 | 16.79 | 4705 | 96.52 | 0.5582 | 24.3 | 96.51 | 0 | 96.51
97.06 | 1680 | 17.3 | 4804 | 97.55 | 0.4956 | 24.3 | 97.52 | 0 | 97.52
98 | 1733 | 17.69 | 4900 | 98.51 | 0.5146 | 24.3 | 98.52 | 0 | 98.52
99.02 | 1734 | 17.51 | 4998 | 99.5 | 0.4853 | 24.3 | 99.51 | 0 | 99.51