## Ecoflex-0050 B #1
Shear Rate 1/s | Shear Stress Pa | Viscosity Pas | Target Shear Rate 1/s | Percentage Deviation % | Temperature °C | Time s | Thrust g | Accumulated Time s | Angular Velocity rad/s
0.7282 | 0.7425 | 1.02 | 0.7314 | 0.4369 | 23.9 | 10.02 | 0 | 10.02 | 0.008738
0.7281 | 0.7562 | 1.039 | 0.7314 | 0.445 | 24 | 25.12 | 0 | 25.12 | 0.008737
0.7281 | 0.7689 | 1.056 | 0.7314 | 0.4497 | 24 | 40.21 | 0 | 40.21 | 0.008737
0.7281 | 0.7735 | 1.062 | 0.7314 | 0.4487 | 24 | 55.3 | 0 | 55.3 | 0.008737
0.7282 | 0.8175 | 1.123 | 0.7314 | 0.4414 | 24 | 70.41 | 0 | 70.41 | 0.008738
0.7281 | 0.8194 | 1.125 | 0.7314 | 0.4505 | 24 | 85.51 | 0 | 85.51 | 0.008737
0.7281 | 0.8959 | 1.23 | 0.7314 | 0.4423 | 24 | 100.6 | 0 | 100.6 | 0.008738
0.7281 | 0.9406 | 1.292 | 0.7314 | 0.4478 | 24 | 115.7 | 0 | 115.7 | 0.008737
0.7281 | 0.982 | 1.349 | 0.7314 | 0.4478 | 24 | 130.8 | 0 | 130.8 | 0.008737
0.7281 | 1.033 | 1.419 | 0.7314 | 0.4466 | 24 | 145.9 | 0 | 145.9 | 0.008737

## Ecoflex-0050 B #2
Shear Rate 1/s | Shear Stress Pa | Instantaneous Viscosity Pas | Strain | Target Shear Rate 1/s | Percentage Deviation % | Temperature °C | Time s | Thrust g | Accumulated Time s
0.1927 | 0.2726 | 1.415 | 0.384 | 0.201 | 4.138 | 24 | 1.004 | 0 | 1.004
0.3891 | 0.6163 | 1.584 | 1.163 | 0.3982 | 2.272 | 24 | 3.007 | 0 | 3.007
0.5852 | 0.9672 | 1.653 | 2.347 | 0.5953 | 1.686 | 24 | 5.008 | 0 | 5.008
0.7814 | 1.308 | 1.674 | 3.915 | 0.7924 | 1.384 | 24 | 7.008 | 0 | 7.008
0.9776 | 1.643 | 1.68 | 5.893 | 0.9895 | 1.201 | 24 | 9.008 | 0 | 9.008
1.174 | 1.997 | 1.701 | 8.25 | 1.187 | 1.055 | 24 | 11.01 | 0 | 11.01
1.375 | 2.321 | 1.688 | 11.02 | 1.389 | 0.9839 | 24 | 13.01 | 0 | 13.01
1.571 | 2.64 | 1.68 | 14.17 | 1.586 | 0.9096 | 24 | 15.01 | 0 | 15.01
1.768 | 3.007 | 1.701 | 17.73 | 1.783 | 0.8549 | 24 | 17.01 | 0 | 17.01
1.964 | 3.338 | 1.7 | 21.7 | 1.98 | 0.8307 | 24 | 19.01 | 0 | 19.01
2.16 | 3.694 | 1.71 | 26.03 | 2.177 | 0.8033 | 24 | 21.01 | 0 | 21.01
2.361 | 4.007 | 1.697 | 30.83 | 2.379 | 0.7537 | 24 | 23.01 | 0 | 23.01
2.557 | 4.342 | 1.698 | 35.95 | 2.576 | 0.734 | 24 | 25.01 | 0 | 25.01
2.753 | 4.695 | 1.705 | 41.47 | 2.773 | 0.7175 | 24 | 27.01 | 0 | 27.01
2.95 | 5.007 | 1.697 | 47.37 | 2.97 | 0.699 | 24 | 29.01 | 0 | 29.01
3.146 | 5.301 | 1.685 | 53.72 | 3.168 | 0.6885 | 24 | 31.01 | 0 | 31.01
3.347 | 5.657 | 1.69 | 60.47 | 3.37 | 0.677 | 24 | 33.01 | 0 | 33.01
3.543 | 5.96 | 1.682 | 67.62 | 3.567 | 0.6567 | 24 | 35.01 | 0 | 35.01
3.739 | 6.324 | 1.691 | 75.1 | 3.764 | 0.6522 | 24 | 37.01 | 0 | 37.01
3.935 | 6.62 | 1.682 | 83.05 | 3.961 | 0.6439 | 24 | 39.01 | 0 | 39.01
4.132 | 6.973 | 1.687 | 91.32 | 4.158 | 0.6242 | 24 | 41.01 | 0 | 41.01
4.334 | 7.271 | 1.678 | 100.1 | 4.36 | 0.608 | 24 | 43.01 | 0 | 43.01
4.529 | 7.544 | 1.666 | 109.1 | 4.557 | 0.6161 | 24 | 45.01 | 0 | 45.01
4.725 | 7.838 | 1.659 | 118.6 | 4.754 | 0.6102 | 24 | 47.01 | 0 | 47.01
4.921 | 8.131 | 1.652 | 128.5 | 4.951 | 0.61 | 24 | 49.01 | 0 | 49.01
5.118 | 8.373 | 1.636 | 138.8 | 5.149 | 0.5994 | 24 | 51.01 | 0 | 51.01
5.314 | 8.642 | 1.626 | 149.5 | 5.346 | 0.5856 | 24 | 53.01 | 0 | 53.01
5.515 | 8.852 | 1.605 | 160.6 | 5.548 | 0.5853 | 24 | 55.01 | 0 | 55.01
5.711 | 9.1 | 1.593 | 172 | 5.745 | 0.5825 | 24 | 57.01 | 0 | 57.01
5.908 | 9.226 | 1.562 | 183.9 | 5.942 | 0.5712 | 24 | 59.01 | 0 | 59.01
6.105 | 9.378 | 1.536 | 196.1 | 6.139 | 0.5628 | 24 | 61.01 | 0 | 61.01
6.301 | 9.54 | 1.514 | 208.9 | 6.336 | 0.5619 | 24 | 63.01 | 0 | 63.01
6.496 | 9.645 | 1.485 | 221.9 | 6.533 | 0.5629 | 24 | 65.01 | 0 | 65.01
6.697 | 9.719 | 1.451 | 235.4 | 6.735 | 0.5666 | 24 | 67.01 | 0 | 67.01
6.894 | 9.695 | 1.406 | 249.3 | 6.932 | 0.5593 | 24 | 69.01 | 0 | 69.01
7.089 | 9.695 | 1.368 | 263.5 | 7.129 | 0.5696 | 24 | 71.01 | 0 | 71.01
7.285 | 9.623 | 1.321 | 278.2 | 7.327 | 0.5708 | 24 | 73.01 | 0 | 73.01
7.482 | 9.525 | 1.273 | 293.1 | 7.524 | 0.5536 | 24 | 75.01 | 0 | 75.01
7.683 | 9.377 | 1.22 | 308.6 | 7.726 | 0.5532 | 24 | 77.01 | 0 | 77.01
7.879 | 9.205 | 1.168 | 324.4 | 7.923 | 0.5493 | 24 | 79.01 | 0 | 79.01
8.081 | 9.012 | 1.115 | 341 | 8.125 | 0.5443 | 24 | 81.03 | 0 | 81.03
8.272 | 8.825 | 1.067 | 357.2 | 8.317 | 0.5458 | 24 | 83.03 | 0 | 83.03
8.469 | 8.651 | 1.022 | 374.3 | 8.514 | 0.5367 | 24 | 85.01 | 0 | 85.01
8.665 | 8.47 | 0.9775 | 391.7 | 8.711 | 0.5341 | 24 | 87.01 | 0 | 87.01
8.866 | 8.291 | 0.9351 | 409.5 | 8.913 | 0.5287 | 24 | 89.01 | 0 | 89.01
9.062 | 8.202 | 0.905 | 427.7 | 9.111 | 0.5334 | 24 | 91.01 | 0 | 91.01
9.263 | 8.063 | 0.8705 | 446.7 | 9.313 | 0.5338 | 24 | 93.03 | 0 | 93.03
9.455 | 8.039 | 0.8502 | 465.2 | 9.505 | 0.5264 | 24 | 95.03 | 0 | 95.03
9.652 | 8.098 | 0.839 | 484.7 | 9.702 | 0.5141 | 24 | 97.01 | 0 | 97.01
9.847 | 8.213 | 0.8341 | 504.4 | 9.899 | 0.5259 | 24 | 99.01 | 0 | 99.01

## Ecoflex-0050 B #3
Shear Rate 1/s | Shear Stress Pa | Instantaneous Viscosity Pas | Strain | Target Shear Rate 1/s | Percentage Deviation % | Temperature °C | Time s | Thrust g | Accumulated Time s | Notes
0.5182 | 1.643 | 3.17 | 0.5304 | 0.5975 | 13.26 | 24.3 | 0.5044 | 0 | 0.5044
1.528 | 5.138 | 3.363 | 2.094 | 1.609 | 5.027 | 24.3 | 1.508 | 0 | 1.508
2.518 | 8.51 | 3.38 | 4.629 | 2.603 | 3.271 | 24.3 | 2.508 | 0 | 2.508
3.507 | 11.9 | 3.394 | 8.153 | 3.598 | 2.521 | 24.3 | 3.507 | 0 | 3.507
4.497 | 15.18 | 3.376 | 12.75 | 4.592 | 2.08 | 24.3 | 4.507 | 0 | 4.507
5.487 | 18.54 | 3.38 | 18.27 | 5.587 | 1.78 | 24.3 | 5.507 | 0 | 5.507
6.479 | 21.86 | 3.373 | 24.78 | 6.581 | 1.556 | 24.3 | 6.507 | 0 | 6.507
7.468 | 25.27 | 3.383 | 32.28 | 7.576 | 1.416 | 24.3 | 7.507 | 0 | 7.507
8.489 | 28.68 | 3.379 | 40.92 | 8.603 | 1.33 | 24.3 | 8.508 | 0 | 8.508
9.481 | 32.14 | 3.39 | 50.41 | 9.598 | 1.215 | 24.3 | 9.507 | 0 | 9.507
10.47 | 35.6 | 3.4 | 60.9 | 10.59 | 1.139 | 24.3 | 10.51 | 0 | 10.51
11.46 | 39.12 | 3.414 | 72.39 | 11.59 | 1.094 | 24.3 | 11.51 | 0 | 11.51
12.45 | 42.48 | 3.412 | 85.06 | 12.58 | 1.049 | 24.3 | 12.51 | 0 | 12.51
13.44 | 45.88 | 3.413 | 98.54 | 13.58 | 0.9787 | 24.3 | 13.51 | 0 | 13.51
14.44 | 49.29 | 3.415 | 113 | 14.57 | 0.9294 | 24.3 | 14.51 | 0 | 14.51
15.42 | 52.68 | 3.416 | 128.5 | 15.57 | 0.9125 | 24.3 | 15.51 | 0 | 15.51
16.44 | 56.14 | 3.414 | 145.2 | 16.59 | 0.9025 | 24.3 | 16.51 | 0 | 16.51
17.43 | 59.41 | 3.408 | 162.6 | 17.59 | 0.8756 | 24.3 | 17.51 | 0 | 17.51
18.43 | 62.71 | 3.403 | 181.1 | 18.58 | 0.8324 | 24.3 | 18.51 | 0 | 18.51
19.42 | 65.9 | 3.393 | 200.5 | 19.58 | 0.7997 | 24.3 | 19.51 | 0 | 19.51
20.44 | 69.09 | 3.381 | 221.3 | 20.6 | 0.8093 | 24.3 | 20.51 | 0 | 20.51
21.39 | 71.76 | 3.354 | 242.7 | 21.56 | 0.795 | 24.3 | 21.51 | 0 | 21.51
22.38 | 74.19 | 3.315 | 265.1 | 22.56 | 0.7783 | 24.3 | 22.51 | 0 | 22.51
23.38 | 76.28 | 3.263 | 288.9 | 23.55 | 0.7466 | 24.3 | 23.51 | 0 | 23.51
24.4 | 78.07 | 3.2 | 313.3 | 24.58 | 0.737 | 24.3 | 24.51 | 0 | 24.51
25.39 | 79.29 | 3.123 | 338.8 | 25.58 | 0.7393 | 24.3 | 25.51 | 0 | 25.51
26.38 | 80.2 | 3.041 | 365.1 | 26.57 | 0.7262 | 24.3 | 26.51 | 0 | 26.51
27.4 | 81.08 | 2.959 | 393 | 27.6 | 0.708 | 24.3 | 27.51 | 0 | 27.51
28.39 | 82.07 | 2.891 | 421.4 | 28.59 | 0.7074 | 24.3 | 28.51 | 0 | 28.51
29.35 | 82.85 | 2.823 | 450.8 | 29.55 | 0.7073 | 24.3 | 29.51 | 0 | 29.51
30.37 | 84.18 | 2.772 | 481.1 | 30.58 | 0.6918 | 24.3 | 30.51 | 0 | 30.51
31.36 | 86.16 | 2.748 | 513 | 31.58 | 0.6867 | 24.3 | 31.51 | 0 | 31.51
32.35 | 88.5 | 2.736 | 545.4 | 32.57 | 0.6835 | 24.3 | 32.51 | 0 | 32.51
33.34 | 91.88 | 2.756 | 578.8 | 33.57 | 0.6677 | 24.3 | 33.51 | 0 | 33.51
34.34 | 95.85 | 2.791 | 613.1 | 34.56 | 0.6433 | 24.3 | 34.51 | 0 | 34.51
35.36 | 100.7 | 2.849 | 649.1 | 35.59 | 0.6275 | 24.3 | 35.51 | 0 | 35.51
36.34 | 104.4 | 2.873 | 685.4 | 36.58 | 0.6541 | 24.3 | 36.51 | 0 | 36.51
37.32 | 109.9 | 2.946 | 722.7 | 37.58 | 0.6779 | 24.3 | 37.51 | 0 | 37.51
38.32 | 113.3 | 2.955 | 761.1 | 38.57 | 0.6431 | 24.3 | 38.51 | 0 | 38.51
39.32 | 115.8 | 2.946 | 801 | 39.57 | 0.6281 | 24.3 | 39.51 | 0 | 39.51
40.31 | 116.2 | 2.882 | 841.4 | 40.56 | 0.6252 | 24.3 | 40.51 | 0 | 40.51
41.3 | 115.4 | 2.795 | 882.7 | 41.56 | 0.62 | 24.3 | 41.51 | 0 | 41.51
42.28 | 113.9 | 2.695 | 925 | 42.55 | 0.6242 | 24.3 | 42.51 | 0 | 42.51
43.31 | 113 | 2.609 | 969 | 43.58 | 0.623 | 24.3 | 43.51 | 0 | 43.51
44.29 | 113.1 | 2.554 | 1013 | 44.57 | 0.6221 | 24.3 | 44.51 | 0 | 44.51
45.29 | 115.6 | 2.552 | 1059 | 45.57 | 0.616 | 24.3 | 45.51 | 0 | 45.51
46.27 | 120.1 | 2.596 | 1106 | 46.56 | 0.6138 | 24.3 | 46.51 | 0 | 46.51
47.27 | 126.5 | 2.676 | 1153 | 47.56 | 0.6096 | 24.3 | 47.51 | 0 | 47.51
48.26 | 133.8 | 2.773 | 1201 | 48.55 | 0.6023 | 24.3 | 48.51 | 0 | 48.51
49.25 | 140.6 | 2.855 | 1250 | 49.54 | 0.5985 | 24.3 | 49.51 | 0 | 49.51
50.27 | 145.4 | 2.892 | 1302 | 50.57 | 0.5893 | 24.3 | 50.51 | 0 | 50.51
51.26 | 146.7 | 2.862 | 1353 | 51.57 | 0.5872 | 24.3 | 51.51 | 0 | 51.51
52.25 | 144.8 | 2.771 | 1405 | 52.56 | 0.5922 | 24.3 | 52.51 | 0 | 52.51
53.24 | 141.1 | 2.65 | 1458 | 53.55 | 0.5945 | 24.3 | 53.51 | 0 | 53.51
54.23 | 138.4 | 2.553 | 1513 | 54.55 | 0.5914 | 24.3 | 54.51 | 0 | 54.51
55.22 | 138.7 | 2.511 | 1569 | 55.54 | 0.5876 | 24.3 | 55.51 | 0 | 55.51
56.21 | 143 | 2.544 | 1625 | 56.54 | 0.5836 | 24.3 | 56.51 | 0 | 56.51
57.2 | 150.7 | 2.634 | 1682 | 57.53 | 0.5826 | 24.3 | 57.51 | 0 | 57.51
58.23 | 159.5 | 2.74 | 1741 | 58.56 | 0.5695 | 24.3 | 58.51 | 0 | 58.51
59.22 | 166.4 | 2.81 | 1801 | 59.56 | 0.5632 | 24.3 | 59.51 | 0 | 59.51
60.21 | 169.1 | 2.809 | 1861 | 60.55 | 0.5619 | 24.3 | 60.51 | 0 | 60.51
61.2 | 165.9 | 2.711 | 1922 | 61.55 | 0.5639 | 24.3 | 61.51 | 0 | 61.51
62.19 | 160 | 2.572 | 1985 | 62.54 | 0.5631 | 24.3 | 62.51 | 0 | 62.51
63.17 | 155.6 | 2.463 | 2048 | 63.53 | 0.5675 | 24.3 | 63.51 | 0 | 63.51
64.16 | 156.3 | 2.435 | 2113 | 64.53 | 0.5704 | 24.3 | 64.51 | 0 | 64.51
65.15 | 163.2 | 2.505 | 2178 | 65.52 | 0.5683 | 24.3 | 65.51 | 0 | 65.51
66.18 | 174.1 | 2.631 | 2245 | 66.55 | 0.5577 | 24.3 | 66.51 | 0 | 66.51
67.17 | 183.4 | 2.73 | 2312 | 67.55 | 0.5522 | 24.3 | 67.51 | 0 | 67.51
68.16 | 186.7 | 2.739 | 2380 | 68.54 | 0.549 | 24.3 | 68.51 | 0 | 68.51
69.16 | 182.2 | 2.634 | 2451 | 69.53 | 0.5445 | 24.3 | 69.51 | 0 | 69.51
70.14 | 173.8 | 2.478 | 2521 | 70.53 | 0.5492 | 24.3 | 70.51 | 0 | 70.51
71.12 | 169.1 | 2.377 | 2592 | 71.52 | 0.56 | 24.3 | 71.51 | 0 | 71.51
72.12 | 171.3 | 2.376 | 2664 | 72.52 | 0.5497 | 24.4 | 72.51 | 0 | 72.51
73.13 | 182.2 | 2.492 | 2738 | 73.55 | 0.5691 | 24.4 | 73.51 | 0 | 73.51
74.14 | 196 | 2.644 | 2813 | 74.54 | 0.5415 | 24.4 | 74.51 | 0 | 74.51
75.13 | 202.2 | 2.691 | 2888 | 75.53 | 0.5357 | 24.4 | 75.51 | 0 | 75.51
76.12 | 197.6 | 2.596 | 2964 | 76.53 | 0.5285 | 24.3 | 76.51 | 0 | 76.51
77.1 | 187.4 | 2.43 | 3042 | 77.52 | 0.5462 | 24.3 | 77.51 | 0 | 77.51
78.08 | 180.2 | 2.308 | 3120 | 78.52 | 0.5524 | 24.3 | 78.51 | 0 | 78.51
79.08 | 185 | 2.339 | 3199 | 79.51 | 0.5469 | 24.3 | 79.51 | 0 | 79.51
80.07 | 198.9 | 2.484 | 3279 | 80.51 | 0.5409 | 24.3 | 80.51 | 0 | 80.51
81.1 | 212.9 | 2.625 | 3362 | 81.54 | 0.528 | 24.3 | 81.51 | 0 | 81.51
82.1 | 216.1 | 2.632 | 3444 | 82.53 | 0.5177 | 24.3 | 82.51 | 0 | 82.51
83.08 | 205.8 | 2.477 | 3527 | 83.52 | 0.5323 | 24.4 | 83.51 | 0 | 83.51
84.05 | 193.1 | 2.298 | 3611 | 84.52 | 0.5466 | 24.3 | 84.51 | 0 | 84.51
85.04 | 191.7 | 2.255 | 3698 | 85.51 | 0.5498 | 24.4 | 85.51 | 0 | 85.51
86.04 | 205.3 | 2.386 | 3784 | 86.51 | 0.5375 | 24.4 | 86.51 | 0 | 86.51
87.04 | 222.8 | 2.559 | 3871 | 87.5 | 0.5247 | 24.4 | 87.51 | 0 | 87.51
88.07 | 229.5 | 2.605 | 3959 | 88.53 | 0.5157 | 24.4 | 88.51 | 0 | 88.51
89.05 | 218.3 | 2.451 | 4049 | 89.52 | 0.5248 | 24.4 | 89.51 | 0 | 89.51
90.03 | 202.8 | 2.253 | 4139 | 90.52 | 0.5406 | 24.4 | 90.51 | 0 | 90.51
91.01 | 200.6 | 2.204 | 4232 | 91.51 | 0.5477 | 24.4 | 91.51 | 0 | 91.51
92.01 | 217.1 | 2.36 | 4326 | 92.51 | 0.5326 | 24.4 | 92.51 | 0 | 92.51
93.02 | 237 | 2.548 | 4419 | 93.5 | 0.5145 | 24.4 | 93.51 | 0 | 93.51
94.01 | 239.8 | 2.55 | 4511 | 94.5 | 0.5096 | 24.4 | 94.51 | 0 | 94.51
94.98 | 223.7 | 2.355 | 4606 | 95.49 | 0.5286 | 24.4 | 95.51 | 0 | 95.51
96 | 209.1 | 2.178 | 4705 | 96.52 | 0.5351 | 24.4 | 96.51 | 0 | 96.51
96.99 | 214.6 | 2.212 | 4802 | 97.51 | 0.5387 | 24.4 | 97.51 | 0 | 97.51
98 | 236.1 | 2.41 | 4900 | 98.51 | 0.5154 | 24.4 | 98.51 | 0 | 98.51
99 | 250.3 | 2.528 | 4999 | 99.5 | 0.4985 | 24.4 | 99.51 | 0 | 99.51